## Database
ID | References | First Author | Col.Name | S | h | h/b | cc | L | L/d | dl | fyl | ρl | dt | s | fyt | ρv | ρt | fc' | P | P/P0 | Pd/Agfcd | P/Agfc' | θu | Vp1 | Vmax1 | Vp1/Vo1 | θy
1 | Nagasaka;T. (1982). "Effectiveness of Steel Fiber as Web Reinforcement in Reinforced Concrete Columns." Transactions of the Japan Concrete Insitute 4: 493-500. | Nagasaka | HPRC10-63 | 0 | 7.874015748 | 1 | 0.47 | 11.81102362 | 1.703094 | 0.5 | 53795 | 0.012667687 | 0.216535433 | 1.377952756 | 49880 | 0.008 | 0.006788084 | 3132 | 33.075 | 0.1611714 | 0.1703278 | 0.1703278 | 1.57099 | 19.21078864 | 19.6742712 | 0.561332431 | 0.84
2 | Imai;H. Y.;Y. (1986). "A Study on Causes of Earthquake Damage of Izumi High School Due to Miyagi-Ken-Oki Earthquake in 1978." Transactions of the Japan Concrete Insitute 8: 405-418. | Imai | UNIT_1 | 0 | 19.68503937 | 1.25 | 1.46 | 32.48031496 | 1.862302 | 0.866141732 | 46110 | 0.02660929 | 0.354330709 | 3.937007874 | 48720 | 0.004 | 0.003180863 | 3929.5 | 88.2 | 0.06353414 | 0.07240503 | 0.07240503 | 2.255212121 | 111.0313399 | 105.950488 | 1.019148296 | 0.51
3 | Zhou;X. S.;Toshio; Jiang;Weishan; Ono;Arata; Shimizu;Yasushi (1987). "Behavior of Reinforced Concrete Short Column Under High Axial Load." Transactions of the Japan Concrete Insitute 9: 541-548. | Zhou | No.104-08 | 0 | 6.299212598 | 1 | 0.49 | 6.299212598 | 1.161525 | 0.374015748 | 49445 | 0.022150683 | 0.196850394 | 1.57480315 | 81055 | 0.007 | 0.006135923 | 2871 | 91.2688 | 0.6606615 | 0.8011551 | 0.8011551 | 1.0715625 | 14.15332461 | 18.6352456 | 0.336339442 | 0.89
4 | Zhou;X. S.;Toshio; Jiang;Weishan; Ono;Arata; Shimizu;Yasushi (1987). "Behavior of Reinforced Concrete Short Column Under High Axial Load." Transactions of the Japan Concrete Insitute 9: 541-548. | Zhou | No.114-08 | 0 | 6.299212598 | 1 | 0.49 | 6.299212598 | 1.161525 | 0.374015748 | 49445 | 0.022150683 | 0.196850394 | 1.57480315 | 81055 | 0.007 | 0.006135923 | 2871 | 91.2688 | 0.6606615 | 0.8011551 | 0.8011551 | 2.041525 | 14.15332461 | 20.5258136 | 0.336339442 | 1.1
5 | Zhou;X. S.;Toshio; Jiang;Weishan; Ono;Arata; Shimizu;Yasushi (1987). "Behavior of Reinforced Concrete Short Column Under High Axial Load." Transactions of the Japan Concrete Insitute 9: 541-548. | Zhou | No.124-08 | 0 | 6.299212598 | 1 | 0.49 | 6.299212598 | 1.161525 | 0.374015748 | 49445 | 0.022150683 | 0.196850394 | 1.57480315 | 81055 | 0.018 | 0.010474021 | 2871 | 91.2688 | 0.6606615 | 0.8011551 | 0.8011551 | 3.95605 | 14.15332461 | 25.84076 | 0.261649445 | 1.21
6 | Arakawa;T. A.;Yasuyuki; Mizoguchi;Mitsuo; Yoshida;Minoru (1989). "Shear Resisting Behavior of Short Reinforced Concrete Columns Under Biaxial Bending-Shear." Transactions of the Japan Concrete Insitute 11: 317-324. | Arakawa | OA2 | 0 | 7.086614173 | 1 | 0.39 | 8.858267717 | 1.409333 | 0.5 | 49300 | 0.031278239 | 0.157480315 | 2.531496063 | 36105 | 0.002 | 0.002171483 | 4611 | 42.75 | 0.1594472 | 0.1846135 | 0.1846135 | 1.46812 | 33.61582342 | 29.354384 | 1.406134312 | 0.74
7 | Arakawa;T. A.;Yasuyuki; Mizoguchi;Mitsuo; Yoshida;Minoru (1989). "Shear Resisting Behavior of Short Reinforced Concrete Columns Under Biaxial Bending-Shear." Transactions of the Japan Concrete Insitute 11: 317-324. | Arakawa | OA5 | 0 | 7.086614173 | 1 | 0.39 | 8.858267717 | 1.409333 | 0.5 | 49300 | 0.031278239 | 0.157480315 | 2.531496063 | 36105 | 0.002 | 0.002171483 | 4785 | 107.1 | 0.3890172 | 0.445687 | 0.445687 | 1.030111111 | 35.79900953 | 30.114208 | 1.091237979 | 0.43
8 | Umehara;H. a. J.;J.O. (1982). Shear Strength and Deterioration of Short Reinforced Concrete Columns Under Cyclic Deformations. Austin;University of Texas;Austin: 256. | Umehara | CUS | 0 | 16.14173228 | 1.782609 | 0.98 | 17.913 | 1.231367 | 0.748031496 | 63945 | 0.030066674 | 0.236220472 | 3.503937008 | 60030 | 0.003 | 0.005525029 | 5060.5 | 120.15 | 0.1348735 | 0.1624374 | 0.1624374 | 1.309663373 | 111.13513 | 72.53172 | 0.983323093 | 1.44
9 | Umehara;H. a. J.;J.O. (1982). Shear Strength and Deterioration of Short Reinforced Concrete Columns Under Cyclic Deformations. Austin;University of Texas;Austin: 256. | Umehara | CUW | 0 | 9.05511811 | 0.5609756 | 0.98 | 17.913 | 2.401004 | 0.748031496 | 63945 | 0.030066674 | 0.236220472 | 3.503937008 | 60030 | 0.003 | 0.001549703 | 5060.5 | 120.15 | 0.1348735 | 0.1624374 | 0.1624374 | 1.74538045 | 54.31410534 | 59.160616 | 1.161558997 | 1.68
10 | Bett;B. J. K.;Richard E.; Jirsa;James O. (1985). Behavior of Strengthened and Repaired Reinforced Concrete Columns Under Cyclic Deformations. Austin;Texas;University of Texas;Austin: 86. | Bett | UNIT_1_1 | 0 | 12.00787402 | 1 | 0.98 | 17.913 | 1.72019 | 0.748031496 | 66990 | 0.024383014 | 0.236220472 | 8.267716535 | 60030 | 0.003 | 0.001507082 | 4335.5 | 64.8 | 0.08595001 | 0.1036582 | 0.1036582 | 1.495282756 | 70.64124573 | 48.019528 | 1.469968588 | 0.91
11 | Aboutaha;R. S. E.;M.D.; Jirsa;J.O.: and Kreger;M.E. (1999). "Rehabilitation of Shear Critical Concrete Columns by Use of Rectangular Steel Jackets." ACI Structural Journal 96(1): 68-78. | Aboutaha | SC3 | 0 | 18 | 0.5 | 1.5 | 48 | 3.069486 | 0.984251969 | 62930 | 0.018786568 | 0.374015748 | 16 | 58000 | 0.002703773 | 0.000953712 | 3175.5 | 0 | 0 | 0 | 0 | 2.283958333 | 111.0698012 | 101.1909325 | 1.945088683 | 1.2
12 | Aboutaha;R. S. E.;M.D.; Jirsa;J.O.: and Kreger;M.E. (1999). "Rehabilitation of Shear Critical Concrete Columns by Use of Rectangular Steel Jackets." ACI Structural Journal 96(1): 68-78. | Aboutaha | SC9 | 0 | 36 | 2 | 1.5 | 48 | 1.426966 | 0.984251969 | 62930 | 0.018786568 | 0.374015748 | 16 | 58000 | 0.001955248 | 0.000762969 | 2320 | 0 | 0 | 0 | 0 | 0.887916667 | 194.1925732 | 144.4920524 | 1.473572604 | 0.95
13 | Iwasaki;T. K.;Kazuhiko; Hagiwara;Ryoji; Hasegawa;Kinji; Koyama;Tatsuhiko; Yoshida;Takeshi (1985). Experimental investigation on hysteretic behavior of reinforced concrete bridge pier columns 17th Joint Panel Meeting of the U.S.-Japan Cooperative Program in Wind and Seismic Effects;Gaithesburg;Maryland;Center for Building Technology. | Iwasaki | I18 | 0 | 19.68503937 | 1 | 1.38 | 39.37007874 | 2.22467 | 0.511811024 | 46835 | 0.021237166 | 0.354330709 | 10 | 37468 | 0.004659647 | 0.002003693 | 4799.5 | 0 | 0 | 0 | 0 | 1.980946 | 79.77300458 | 88.334145 | 0.948822742 | 1.06
14 | Iwasaki;T. K.;Kazuhiko; Hagiwara;Ryoji; Hasegawa;Kinji; Koyama;Tatsuhiko; Yoshida;Takeshi (1985). Experimental investigation on hysteretic behavior of reinforced concrete bridge pier columns 17th Joint Panel Meeting of the U.S.-Japan Cooperative Program in Wind and Seismic Effects;Gaithesburg;Maryland;Center for Building Technology. | Iwasaki | I21 | 0 | 19.68503937 | 1 | 1.38 | 39.37007874 | 2.22467 | 0.511811024 | 46835 | 0.021237166 | 0.354330709 | 10 | 37468 | 0.004659647 | 0.002003693 | 4599.4 | 0 | 0 | 0 | 0 | 1.669288 | 79.56553066 | 95.70636 | 0.960293001 | 1.01
15 | Priestley;M. J. N. S.;F.; Xiao;Y. and Verma;R. (1994). "Steel Jacket Retrofitting of Reinforced Concrete Bridge Columns for Enhanced Shear Strength - Part 2: Test Results and Comparison with Theory." ACI Structural Journal 91(5): 537-551. | Verma | UnitR3A | 0 | 16 | 0.6666667 | 0.87 | 48 | 3.310345 | 0.75 | 68005 | 0.025310683 | 0.251968504 | 5 | 47003.2 | 0.002295553 | 0.000831058 | 5001.05 | 114.1425 | 0.05068521 | 0.05943674 | 0.05943674 | 0.998541667 | 93.92543202 | 141.1 | 1.446303775 | 0.71
16 | Priestley;M. J. N. S.;F.; Xiao;Y. and Verma;R. (1994). "Steel Jacket Retrofitting of Reinforced Concrete Bridge Columns for Enhanced Shear Strength - Part 2: Test Results and Comparison with Theory." ACI Structural Journal 91(5): 537-551. | Verma | UnitR5A | 0 | 16 | 0.6666667 | 0.87 | 48 | 3.310345 | 0.75 | 68005 | 0.025310683 | 0.251968504 | 5 | 47003.2 | 0.002295553 | 0.000831058 | 4700.9 | 114.1425 | 0.05292954 | 0.06323174 | 0.06323174 | 0.653541667 | 92.8436062 | 169.7 | 1.45755379
17 | Pandey;G. R. M.;H. (2005). "Seismic Performance of Reinforced Concrete Piers with Bond-Controlled Reinforcements." ACI Structural Journal 102(2): 295-304. | Pandey | Specimen_B1 | 0 | 11.81102362 | 1 | 1.02 | 31.49606299 | 3.076982 | 0.62992126 | 55114.5 | 0.026808257 | 0.236220472 | 9.842519685 | 57507 | 0.001824224 | 0.000753982 | 4718.3 | 20.25 | 0.02697878 | 0.03076553 | 0.03076553 | 1.50495 | 32.8503193 | 30.555 | 1.806117742 | 0.86
18 | Yoshimura;K. K.;K.; Kuroki;M. (1991). "Seismic Shear Strengthening Method for Existing R/C Short Columns." ACI Structural Journal 128(Special Publication (SP128-66)): 1065-1080. | Yoshimura | Specimen_CE | 0 | 6.88976378 | 1 | 0.56 | 6.88976378 | 1.168199 | 0.394 | 56260 | 0.030821581 | 0.236220472 | 4.330708661 | 45240 | 0.007012684 | 0.002937593 | 3770 | 17.915625 | 0.07798301 | 0.100111 | 0.100111 | 0.483325714 | 29.90346147 | 21.742656 | 1.332610066 | 0.28
19 | Yoshimura;K. K.;K.; Kuroki;M. (1991). "Seismic Shear Strengthening Method for Existing R/C Short Columns." ACI Structural Journal 128(Special Publication (SP128-66)): 1065-1080. | Yoshimura | Specimen_BE | 0 | 6.88976378 | 1 | 0.56 | 6.88976378 | 1.168199 | 0.394 | 49880 | 0.030821581 | 0.236220472 | 4.330708661 | 45240 | 0.007012684 | 0.002937593 | 4741.5 | 22.5315 | 0.08719836 | 0.1001073 | 0.1001073 | 0.42672 | 29.88295104 | 21.515608 | 1.191129553 | 0.21
20 | Yoshimura;K. K.;K.; Kuroki;M. (1991). "Seismic Shear Strengthening Method for Existing R/C Short Columns." ACI Structural Journal 128(Special Publication (SP128-66)): 1065-1080. | Yoshimura | Specimen_LE | 0 | 6.88976378 | 1 | 0.5 | 6.88976378 | 1.168199 | 0.512 | 49880 | 0.069397068 | 0.236220472 | 0.787401575 | 46690 | 0.037797082 | 0.016156762 | 6017.5 | 28.5975 | 0.07327762 | 0.100116 | 0.100116 | 1.272902857 | 63.53119704 | 36.91216 | 1.185934083 | 0.93
21 | Yoshimura;M. T.;Y. and Nakamura;T. (2003). Collapse Drift of Reinforced Concrete Columns. The Fifth U.S. - Japan Workshop on Performance-Based Earthquake Engineering Methodology for Reinforced Concrete Structures. Hakone;Japan;Pacific Earthquake Engineering Research Center (UC Berkeley): 239-253. | Yoshimura | No.1 | 0 | 11.811 | 1 | 1.22 | 23.622 | 2.353023 | 0.63 | 58290 | 0.026815067 | 0.236 | 3.937 | 56840 | 0.004743678 | 0.001881446 | 4451.5 | 124.224 | 0.1697683 | 0.2000441 | 0.2000441 | 0.999068665 | 53.56469254 | 53.278 | 1.145191371 | 0.54
22 | Yoshimura;M. T.;Y. and Nakamura;T. (2003). Collapse Drift of Reinforced Concrete Columns. The Fifth U.S. - Japan Workshop on Performance-Based Earthquake Engineering Methodology for Reinforced Concrete Structures. Hakone;Japan;Pacific Earthquake Engineering Research Center (UC Berkeley): 239-253. | Yoshimura | No.3 | 0 | 11.811 | 1 | 1.22 | 23.622 | 2.353023 | 0.63 | 58290 | 0.026815067 | 0.236 | 7.874 | 56840 | 0.002371839 | 0.000940723 | 4451.5 | 124.224 | 0.1697683 | 0.2000441 | 0.2000441 | 0.789518246 | 53.56469254 | 51.547 | 1.353921713 | 0.48
23 | Yoshimura;M. T.;Y. and Nakamura;T. (2003). Collapse Drift of Reinforced Concrete Columns. The Fifth U.S. - Japan Workshop on Performance-Based Earthquake Engineering Methodology for Reinforced Concrete Structures. Hakone;Japan;Pacific Earthquake Engineering Research Center (UC Berkeley): 239-253. | Yoshimura | No.4 | 0 | 11.811 | 1 | 1.22 | 23.622 | 2.353023 | 0.63 | 58290 | 0.026815067 | 0.236 | 3.937 | 56840 | 0.004743678 | 0.001881446 | 4451.5 | 186.337 | 0.2546538 | 0.3000678 | 0.3000678 | 0.810684955 | 56.67332766 | 58.673 | 1.085303998 | 0.54
24 | Ousalem;H. K.;T.; Tasai A.; Oshugi;Y. (2002). Experimental Study on Seismic Behavior of Reinforced Concrete Columns under Constant and Variable Axial Loadings. Annual Conference of Japan Concrete Institute;Tsukuba;Japan. | Ousalem | C1 | 0 | 11.811 | 1 | 1.13 | 17.7165 | 1.730803 | 0.5 | 49300 | 0.016890317 | 0.197 | 6.3 | 85115 | 0.002025401 | 0.000819266 | 1957.5 | 81.94 | 0.2379555 | 0.3000688 | 0.3000688 | 0.572912257 | 36.90554403 | 36.193 | 0.94363022 | 0.25
25 | Ousalem;H. K.;T.; Tasai A.; Oshugi;Y. (2002). Experimental Study on Seismic Behavior of Reinforced Concrete Columns under Constant and Variable Axial Loadings. Annual Conference of Japan Concrete Institute;Tsukuba;Japan. | Ousalem | C4 | 0 | 11.811 | 1 | 1.08 | 17.7165 | 1.730803 | 0.5 | 49300 | 0.016890317 | 0.25 | 2.953 | 85115 | 0.006882471 | 0.002814814 | 1957.5 | 81.94 | 0.2379555 | 0.3000688 | 0.3000688 | 1.332091553 | 36.90554403 | 38.486 | 0.618756165 | 0.42
26 | Ousalem;H. K.;T.; Tasai A.; Oshugi;Y. (2002). Experimental Study on Seismic Behavior of Reinforced Concrete Columns under Constant and Variable Axial Loadings. Annual Conference of Japan Concrete Institute;Tsukuba;Japan. | Ousalem | C8 | 0 | 11.811 | 1 | 1.08 | 17.7165 | 1.730803 | 0.5 | 49300 | 0.016890317 | 0.25 | 2.953 | 55680 | 0.006882471 | 0.002814814 | 2610 | 109.25 | 0.2598633 | 0.3000597 | 0.3000597 | 1.044224311 | 43.05130142 | 52.85 | 0.765857867 | 0.35
27 | Ousalem;H. K.;T.; Tasai A.; Oshugi;Y. (2002). Experimental Study on Seismic Behavior of Reinforced Concrete Columns under Constant and Variable Axial Loadings. Annual Conference of Japan Concrete Institute;Tsukuba;Japan. | Ousalem | C12 | 0 | 11.811 | 1 | 1.08 | 17.7165 | 1.730803 | 0.5 | 49300 | 0.016890317 | 0.25 | 2.953 | 55680 | 0.006882471 | 0.002814814 | 2610 | 72.835 | 0.1732462 | 0.2000443 | 0.2000443 | 1.518358592 | 41.18342943 | 48.669 | 0.800540358 | 0.38
28 | Ousalem;H. K.;T.; Tasai A. (2003). Effect of Hysteretic Reversals on Lateral and Axial Capacities of Reinforced Concrete Columns. The Fifth U.S. - Japan Workshop on Performance-Based Earthquake Engineering Methodology for Reinforced Concrete Structures. Hakone;Japan;Pacific Earthquake Engineering Research Center (UC Berkeley): 211-221. | Ousalem | D1 | 0 | 11.811 | 1 | 1.08 | 11.811 | 1.153869 | 0.5 | 64815 | 0.016890317 | 0.25 | 1.969 | 57710 | 0.010321958 | 0.004221507 | 4016.5 | 121.392 | 0.1955009 | 0.2166551 | 0.2166551 | 1.168402337 | 87.13615376 | 73.532 | 0.906289748 | 0.41
29 | Ousalem;H. K.;T.; Tasai A. (2003). Effect of Hysteretic Reversals on Lateral and Axial Capacities of Reinforced Concrete Columns. The Fifth U.S. - Japan Workshop on Performance-Based Earthquake Engineering Methodology for Reinforced Concrete Structures. Hakone;Japan;Pacific Earthquake Engineering Research Center (UC Berkeley): 211-221. | Ousalem | D11 | 0 | 11.811 | 1 | 1.08 | 17.7165 | 1.730803 | 0.5 | 64815 | 0.022520422 | 0.25 | 5.906 | 57710 | 0.003441235 | 0.001407407 | 4081.75 | 121.392 | 0.1793842 | 0.2131917 | 0.2131917 | 0.838201676 | 67.25354821 | 55.031 | 1.233657577 | 0.41
30 | Ousalem;H. K.;T.; Tasai A. (2003). Effect of Hysteretic Reversals on Lateral and Axial Capacities of Reinforced Concrete Columns. The Fifth U.S. - Japan Workshop on Performance-Based Earthquake Engineering Methodology for Reinforced Concrete Structures. Hakone;Japan;Pacific Earthquake Engineering Research Center (UC Berkeley): 211-221. | Ousalem | D12 | 0 | 11.811 | 1 | 1.08 | 17.7165 | 1.730803 | 0.5 | 64815 | 0.022520422 | 0.25 | 5.906 | 57710 | 0.003441235 | 0.001407407 | 4081.75 | 121.392 | 0.1793842 | 0.2131917 | 0.2131917 | 0.968024158 | 67.25354821 | 56.402 | 1.233657577 | 0.45
31 | Ousalem;H. K.;T.; Tasai A. (2003). Effect of Hysteretic Reversals on Lateral and Axial Capacities of Reinforced Concrete Columns. The Fifth U.S. - Japan Workshop on Performance-Based Earthquake Engineering Methodology for Reinforced Concrete Structures. Hakone;Japan;Pacific Earthquake Engineering Research Center (UC Berkeley): 211-221. | Ousalem | D13 | 0 | 11.811 | 1 | 1.08 | 17.7165 | 1.730803 | 0.5 | 64815 | 0.022520422 | 0.25 | 1.969 | 57710 | 0.010321958 | 0.004221507 | 3784.5 | 121.392 | 0.1890068 | 0.2299367 | 0.2299367 | 1.428047301 | 65.43317616 | 59.774 | 0.89557138 | 0.5
32 | Ousalem;H. K.;T.; Tasai A. (2003). Effect of Hysteretic Reversals on Lateral and Axial Capacities of Reinforced Concrete Columns. The Fifth U.S. - Japan Workshop on Performance-Based Earthquake Engineering Methodology for Reinforced Concrete Structures. Hakone;Japan;Pacific Earthquake Engineering Research Center (UC Berkeley): 211-221. | Ousalem | D14 | 0 | 11.811 | 1 | 1.08 | 17.7165 | 1.730803 | 0.5 | 64815 | 0.022520422 | 0.25 | 1.969 | 57710 | 0.010321958 | 0.004221507 | 3784.5 | 121.392 | 0.1890068 | 0.2299367 | 0.2299367 | 1.919114949 | 65.43317616 | 66.473 | 0.89557138 | 0.69
33 | Ousalem;H. K.;T.; Tasai A. (2003). Effect of Hysteretic Reversals on Lateral and Axial Capacities of Reinforced Concrete Columns. The Fifth U.S. - Japan Workshop on Performance-Based Earthquake Engineering Methodology for Reinforced Concrete Structures. Hakone;Japan;Pacific Earthquake Engineering Research Center (UC Berkeley): 211-221. | Ousalem | D16 | 0 | 11.811 | 1 | 1.08 | 11.811 | 1.153869 | 0.5 | 64815 | 0.016890317 | 0.25 | 1.969 | 57710 | 0.010321958 | 0.004221507 | 3784.5 | 121.392 | 0.2044037 | 0.2299367 | 0.2299367 | 1.799170265 | 85.23383934 | 76.454 | 0.898447897 | 1.32
34 | Nakamura;T. Y.;M. (2002). "Gravity Load Collapse of Reinforced Concrete Columns with Brittle Failure Modes." Journal of Asian Architecture and Building Engineering 1(1): 21-27. | Nakamura et al. | N-18M | 0 | 11.811 | 1 | 1.21 | 17.7165 | 1.764767 | 0.63 | 55100 | 0.026815067 | 0.25 | 3.937 | 55100 | 0.00530732 | 0.00211129 | 3842.5 | 96.507 | 0.1485824 | 0.1800411 | 0.1800411 | 0.942624107 | 64.72114711 | 61.033 | 1.208168834 | 0.7
35 | Nakamura;T. Y.;M. (2002). "Gravity Load Collapse of Reinforced Concrete Columns with Brittle Failure Modes." Journal of Asian Architecture and Building Engineering 1(1): 21-27. | Nakamura et al. | N-27C | 0 | 11.811 | 1 | 1.21 | 17.7165 | 1.764767 | 0.63 | 55100 | 0.026815067 | 0.25 | 3.937 | 55100 | 0.00530732 | 0.00211129 | 3842.5 | 144.76 | 0.2228729 | 0.2700607 | 0.2700607 | 0.745068157 | 67.65316117 | 59.122 | 1.135457906 | 0.28
36 | Nakamura;T. Y.;M. (2002). "Gravity Load Collapse of Reinforced Concrete Columns with Brittle Failure Modes." Journal of Asian Architecture and Building Engineering 1(1): 21-27. | Nakamura et al. | N-27M | 0 | 11.811 | 1 | 1.21 | 17.7165 | 1.764767 | 0.63 | 55100 | 0.026815067 | 0.25 | 3.937 | 55100 | 0.00530732 | 0.00211129 | 3842.5 | 144.76 | 0.2228729 | 0.2700607 | 0.2700607 | 1.241780261 | 67.65316117 | 65.619 | 1.135457906 | 0.64
37 | Yoshimura;M. Y.;N. (2000). Ultimate Limit State of RC Columns. The Second U.S.- Japan Workshop on Performance-Based Earthquake Engineering Methodology for Reinforced Concrete Structures. Sapporo;Hokkaido;Japan;Pacific Earthquake Engineering Research Center (UC Berkeley): 313-326. | Yoshimura | S-1 | 0 | 15.748 | 1 | 1.16 | 35.433 | 2.571522 | 0.874 | 79315 | 0.038706323 | 0.368 | 7.087 | 51475 | 0.004473326 | 0.001906021 | 3639.5 | 180.56 | 0.1204644 | 0.2000456 | 0.2000456 | 2.000959557 | 115.7560372 | 88.077 | 1.659532157 | 1.35
38 | Wight, J.K.; and Sozen, M.A., "Shear Strength Decay in Reinforced Concrete Columns Subjected to Large Deflection Reversals," Structural Research Series No. 403, Civil Engineering Studies, University of Illinois, Urbana-Champaign, Ill., Aug 1973, 290 pages | Wight | WI_0_033E | 0 | 12.008 | 2.006684 | 1.38 | 34.488 | 3.446043 | 0.748031496 | 71920 | 0.024463995 | 0.248031496 | 5 | 50025 | 0.0033 | 0.003229773 | 4640 | 0 | 0 | 0 | 0 | 2.963349571 | 15.96582979 | 17.81 | 0.967989351 | 1.42
39 | Lynn;A. (1999). Seismic Evaluation of Existing Reinforced Concrete Building Colums. Department of Civil Engineering. Berkeley;University of California. Doctor of Philosophy: 371. | Lynn | 3CLH18 | 0 | 18 | 1 | 1.5 | 58 | 3.741935 | 1.252 | 48000 | 0.0303 | 0.375 | 18 | 58000 | 0.00159 | 0.00068 | 3900 | 113 | 0.07469881 | 0.08942703 | 0.08942703 | 1 | 69.4 | 59.8 | 1.923891022 | 0.63
40 | Pandey;G. R. M.;H. (2005). "Seismic Performance of Reinforced Concrete Piers with Bond-Controlled Reinforcements." ACI Structural Journal 102(2): 295-304. | Pandey | A1 | 0 | 11.811 | 1 | 1.02 | 25.591 | 2.500098 | 0.63 | 55114.5 | 0.026815067 | 0.2362 | 5.906 | 57507 | 0.003039591 | 0.001256318 | 4170.2 | 20.232 | 0.02943318 | 0.03477832 | 0.03477832 | 1.44972842 | 38.701086 | 41.993 | 1.334045048 | 0.67
41 | Nagasaka;T. (1982). "Effectiveness of Steel Fiber as Web Reinforcement in Reinforced Concrete Columns." Transactions of the Japan Concrete Insitute 4: 493-500. | Nagasaka | HPRC19-32 | 0 | 7.874 | 1 | 0.47 | 11.811 | 1.703094 | 0.5 | 53795 | 0.012667738 | 0.216535433 | 0.787401575 | 49880 | 0.014 | 0.011879171 | 3045 | 66.0912 | 0.3293217 | 0.3500786 | 0.3500786 | 1.508763018 | 22.93164483 | 25.321472 | 0.439612063 | 0.63
42 | Ohue;M.;Morimoto;H.;Fujii;S.;Morita;S (1985). "The Behavior of R.C.Short Columns Failing in Splitting Bond-Shear Under Dynamic Lateral Loading." Transactions of the Japan Concrete Insitute 7: 293-300. | Ohue | 2D16RS | 0 | 7.874 | 1 | 0.43 | 15.748 | 2.279203 | 0.62992126 | 53505 | 0.020106273 | 0.216535433 | 1.968503937 | 45820 | 0.006 | 0.004751668 | 4640 | 41.1384 | 0.1343033 | 0.1430008 | 0.1430008 | 3.825565151 | 20.82240849 | 22.790224 | 0.793197776 | 1.13
43 | Ohue;M.;Morimoto;H.;Fujii;S.;Morita;S (1985). "The Behavior of R.C.Short Columns Failing in Splitting Bond-Shear Under Dynamic Lateral Loading." Transactions of the Japan Concrete Insitute 7: 293-300. | Ohue | 4D13RS | 0 | 7.874 | 1 | 0.49 | 15.748 | 2.279346 | 0.511811024 | 53650 | 0.026546564 | 0.216535433 | 1.968503937 | 45820 | 0.006 | 0.004751668 | 4335.5 | 41.1384 | 0.1323984 | 0.1530444 | 0.1530444 | 1.796418593 | 24.73638422 | 24.860632 | 0.954452585 | 0.95
44 | Zhou;X. H.;Yoichi; Jiang;Weishan; Shimizu;Yasushi (1985). "Behavior of Reinforced Concrete Column Under High Axial Load." Transactions of the Japan Concrete Insitute 7: 385-392. | Zhou | No.1007 | 0 | 3.15 | 1 | 0.39 | 3.15 | 1.269798 | 0.236220472 | 48720 | 0.017667042 | 0.157480315 | 3.149606299 | 49445 | 0.005 | 0.0039265 | 4930 | 34.1696 | 0.691884 | 0.6985088 | 0.6985088 | 4.175265915 | 4.805588401 | 8.2596016 | 0.602437478 | 2.35
45 | Zhou;X. S.;Toshio; Jiang;Weishan; Ono;Arata; Shimizu;Yasushi (1987). "Behavior of Reinforced Concrete Short Column Under High Axial Load." Transactions of the Japan Concrete Insitute 9: 541-548. | Zhou | No.204-08 | 0 | 6.299 | 1 | 0.49 | 12.598 | 2.323062 | 0.374015748 | 49445 | 0.022152178 | 0.196850394 | 1.57480315 | 81055 | 0.007 | 0.00613613 | 3059.5 | 97.1136 | 0.6727297 | 0.7999934 | 0.7999934 | 0.806445212 | 7.253527739 | 15.2216576 | 0.240877186 | 0.18
46 | Zhou;X. S.;Toshio; Jiang;Weishan; Ono;Arata; Shimizu;Yasushi (1987). "Behavior of Reinforced Concrete Short Column Under High Axial Load." Transactions of the Japan Concrete Insitute 9: 541-548. | Zhou | No.223-09 | 0 | 6.299 | 1 | 0.49 | 12.598 | 2.323062 | 0.374015748 | 49445 | 0.022152178 | 0.196850394 | 1.57480315 | 81055 | 0.018 | 0.010474374 | 3059.5 | 109.2528 | 0.7568209 | 0.8999925 | 0.8999925 | 3.467476287 | 5.510153478 | 15.1456752 | 0.128657328 | 0.41
47 | Zhou;X. S.;Toshio; Jiang;Weishan; Ono;Arata; Shimizu;Yasushi (1987). "Behavior of Reinforced Concrete Short Column Under High Axial Load." Transactions of the Japan Concrete Insitute 9: 541-548. | Zhou | No.302-07 | 0 | 6.299 | 1 | 0.49 | 18.898 | 3.484777 | 0.374015748 | 49445 | 0.022152178 | 0.196850394 | 1.57480315 | 81055 | 0.007 | 0.00613613 | 4176 | 116.2216 | 0.6414766 | 0.7014281 | 0.7014281 | 1.520042334 | 6.719211221 | 12.7099672 | 0.245949311 | 0.38
48 | Zhou;X. S.;Toshio; Jiang;Weishan; Ono;Arata; Shimizu;Yasushi (1987). "Behavior of Reinforced Concrete Short Column Under High Axial Load." Transactions of the Japan Concrete Insitute 9: 541-548. | Zhou | No.312-07 | 0 | 6.299 | 1 | 0.49 | 18.898 | 3.484777 | 0.374015748 | 49445 | 0.022152178 | 0.196850394 | 1.57480315 | 81055 | 0.007 | 0.00613613 | 4176 | 116.2216 | 0.6414766 | 0.7014281 | 0.7014281 | 1.596242889 | 6.719211221 | 12.3428688 | 0.245949311 | 0.34
49 | Ono;A. S.;Nobuaki; Adachi;Hiromi; Sakamaki;Yoshio (1989). "Elasto-Plastic Behavior of Reinforced Concrete Column With Fluctuating Axial Force." Transactions of the Japan Concrete Institute 11: 239-246. | Ono | CA025C | 0 | 7.874 | 1 | 0.75 | 11.811 | 1.762115 | 0.374015748 | 52345 | 0.02126474 | 0.236220472 | 2.755905512 | 61770 | 0.009 | 0.008078397 | 3741 | 59.572 | 0.2273999 | 0.2568406 | 0.2568406 | 2.54000508 | 25.79519972 | 29.273456 | 0.560948262 | 0.71
50 | Ono;A. S.;Nobuaki; Adachi;Hiromi; Sakamaki;Yoshio (1989). "Elasto-Plastic Behavior of Reinforced Concrete Column With Fluctuating Axial Force." Transactions of the Japan Concrete Institute 11: 239-246. | Ono | CA060C | 0 | 7.874 | 1 | 0.75 | 11.811 | 1.762115 | 0.374015748 | 52345 | 0.02126474 | 0.236220472 | 2.755905512 | 61770 | 0.009 | 0.008078397 | 3741 | 142.9728 | 0.5457598 | 0.6164174 | 0.6164174 | 1.008382017 | 21.94447118 | 30.732408 | 0.404771312 | 0.24
51 | Amitsu;S. S.;Nobuaki; Adachi;Hiromi; Ono;Arata (1991). "Deformation of Reinforced Concrete Column with High or Fluctuating Axial Force." Transactions of the Japan Concrete Institute 13: 355-362. | Amitsu | CB060C | 0 | 10.945 | 1 | 1.1 | 12.717 | 1.360033 | 0.511811024 | 63945 | 0.02747879 | 0.236220472 | 2.047244094 | 60030 | 0.009 | 0.007823472 | 6713.5 | 591.6736 | 0.6759639 | 0.7357015 | 0.7357015 | 0.896866276 | 74.93884016 | 115.470768 | 0.459181512 | 0.38
52 | Wight;J. K. S.;M.A. (1973). Shear Strength Decay in Reinforced Concrete Columns Subjected to Large Deflection Reversals. Structural Research Series. Urbana-Champaign;University of Illinois: 308. | Wight | WI_40_033aE | 0 | 12.008 | 2.006684 | 1.38 | 34.488 | 3.446043 | 0.748 | 71920 | 0.024461935 | 0.248 | 5 | 50025 | 0.0033 | 0.003228952 | 5031.5 | 42.487 | 0.09968556 | 0.1175158 | 0.1175158 | 3.633147762 | 20.68341735 | 22.201 | 1.001733683 | 1.13
53 | Wight;J. K. S.;M.A. (1973). Shear Strength Decay in Reinforced Concrete Columns Subjected to Large Deflection Reversals. Structural Research Series. Urbana-Champaign;University of Illinois: 308. | Wight | WI_40_033aW | 0 | 12.008 | 2.006684 | 1.38 | 34.488 | 3.446043 | 0.748031496 | 71920 | 0.024463995 | 0.248031496 | 5 | 50025 | 0.0033 | 0.003229773 | 5031.5 | 42.4872 | 0.09968369 | 0.1175164 | 0.1175164 | 3.515715611 | 20.68465562 | 22.774488 | 1.001673717 | 1.12
54 | Wight;J. K. S.;M.A. (1973). Shear Strength Decay in Reinforced Concrete Columns Subjected to Large Deflection Reversals. Structural Research Series. Urbana-Champaign;University of Illinois: 308. | Wight | WI_40_048E | 0 | 12.008 | 2.006684 | 1.38 | 34.488 | 3.446043 | 0.748 | 71920 | 0.024461935 | 0.248 | 3.504 | 50025 | 0.0048 | 0.004607523 | 3784.5 | 40.014 | 0.1137053 | 0.1471435 | 0.1471435 | 4.879958246 | 19.75792558 | 23.512 | 0.838764878 | 1.2
55 | Wight;J. K. S.;M.A. (1973). Shear Strength Decay in Reinforced Concrete Columns Subjected to Large Deflection Reversals. Structural Research Series. Urbana-Champaign;University of Illinois: 308. | Wight | WI_40_048W | 0 | 12.008 | 2.006684 | 1.38 | 34.488 | 3.446043 | 0.748031496 | 71920 | 0.024463995 | 0.248031496 | 3.503937008 | 50025 | 0.0048 | 0.004608777 | 3784.5 | 40.0144 | 0.1137032 | 0.147145 | 0.147145 | 5.407388077 | 19.75913134 | 22.1380792 | 0.838681345 | 1.21
56 | Wight;J. K. S.;M.A. (1973). Shear Strength Decay in Reinforced Concrete Columns Subjected to Large Deflection Reversals. Structural Research Series. Urbana-Champaign;University of Illinois: 308. | Wight | WI_40_033_E | 0 | 12.008 | 2.006684 | 1.38 | 34.488 | 3.446043 | 0.748031496 | 71920 | 0.024463995 | 0.248031496 | 5 | 50025 | 0.0033 | 0.003229773 | 4872 | 40.0144 | 0.09602304 | 0.1143001 | 0.1143001 | 5.02203665 | 20.36347873 | 21.1820048 | 1.001194337 | 1.51
57 | Wight;J. K. S.;M.A. (1973). Shear Strength Decay in Reinforced Concrete Columns Subjected to Large Deflection Reversals. Structural Research Series. Urbana-Champaign;University of Illinois: 308. | Wight | WI_40_033_W | 0 | 12.008 | 2.006684 | 1.38 | 34.488 | 3.446043 | 0.748 | 71920 | 0.024461935 | 0.248 | 5 | 50025 | 0.0033 | 0.003228952 | 4872 | 40.014 | 0.09602439 | 0.114299 | 0.114299 | 4.108675481 | 20.36224387 | 23.582 | 1.001256087 | 1.08
58 | Wight;J. K. S.;M.A. (1973). Shear Strength Decay in Reinforced Concrete Columns Subjected to Large Deflection Reversals. Structural Research Series. Urbana-Champaign;University of Illinois: 308. | Wight | WI_25_033_E | 0 | 12.008 | 2.006684 | 1.38 | 34.488 | 3.446043 | 0.748031496 | 71920 | 0.024463995 | 0.248031496 | 5 | 50025 | 0.0033 | 0.003229773 | 4872 | 24.9528 | 0.05987954 | 0.07127705 | 0.07127705 | 3.534852702 | 18.81734269 | 19.7581216 | 0.983933855 | 1.48
59 | Wight;J. K. S.;M.A. (1973). Shear Strength Decay in Reinforced Concrete Columns Subjected to Large Deflection Reversals. Structural Research Series. Urbana-Champaign;University of Illinois: 308. | Wight | WI_25_033_W | 0 | 12.008 | 2.006684 | 1.38 | 34.488 | 3.446043 | 0.748 | 71920 | 0.024461935 | 0.248 | 5 | 50025 | 0.0033 | 0.003228952 | 4872 | 24.953 | 0.05988146 | 0.07127763 | 0.07127763 | 3.653444676 | 18.81613516 | 20.967 | 0.983996262 | 1.12
60 | Wight;J. K. S.;M.A. (1973). Shear Strength Decay in Reinforced Concrete Columns Subjected to Large Deflection Reversals. Structural Research Series. Urbana-Champaign;University of Illinois: 308. | Wight | WI_0_048W | 0 | 12.008 | 2.006684 | 1.38 | 34.488 | 3.446043 | 0.748031496 | 71920 | 0.024463995 | 0.248031496 | 3.503937008 | 50025 | 0.0048 | 0.004608777 | 3749.7 | 0 | 0 | 0 | 0 | 5.534968685 | 15.68414684 | 22.11 | 0.786714176 | 0.74
61 | Wight;J. K. S.;M.A. (1973). Shear Strength Decay in Reinforced Concrete Columns Subjected to Large Deflection Reversals. Structural Research Series. Urbana-Champaign;University of Illinois: 308. | Wight | WI_40_067_E | 0 | 12.008 | 2.006684 | 1.38 | 34.488 | 3.446043 | 0.748 | 71920 | 0.024461935 | 0.248 | 2.52 | 50025 | 0.007 | 0.006406652 | 4843 | 40.014 | 0.09642423 | 0.1149834 | 0.1149834 | 6.790767803 | 20.34847001 | 22.826 | 0.682055864 | 1.48
62 | Wight;J. K. S.;M.A. (1973). Shear Strength Decay in Reinforced Concrete Columns Subjected to Large Deflection Reversals. Structural Research Series. Urbana-Champaign;University of Illinois: 308. | Wight | WI_40_067_W | 0 | 12.008 | 2.006684 | 1.38 | 34.488 | 3.446043 | 0.748 | 71920 | 0.024461935 | 0.248 | 2.52 | 50025 | 0.007 | 0.006406652 | 4843 | 40.014 | 0.09642423 | 0.1149834 | 0.1149834 | 6.819763396 | 20.34847001 | 22.338 | 0.682055864 | 1.45
63 | Wight;J. K. S.;M.A. (1973). Shear Strength Decay in Reinforced Concrete Columns Subjected to Large Deflection Reversals. Structural Research Series. Urbana-Champaign;University of Illinois: 308. | Wight | WI_40_147_E | 0 | 12.008 | 2.006684 | 1.25 | 34.488 | 3.446043 | 0.748 | 71920 | 0.024461935 | 0.374 | 2.52 | 45965 | 0.015 | 0.014570383 | 4857.5 | 40.014 | 0.09622389 | 0.1146402 | 0.1146402 | 5.897703549 | 20.35537277 | 26.924 | 0.401009509 | 1.38
64 | Wight;J. K. S.;M.A. (1973). Shear Strength Decay in Reinforced Concrete Columns Subjected to Large Deflection Reversals. Structural Research Series. Urbana-Champaign;University of Illinois: 308. | Wight | WI_40_147_W | 0 | 12.008 | 2.006684 | 1.25 | 34.488 | 3.446043 | 0.748 | 71920 | 0.024461935 | 0.374 | 2.52 | 45965 | 0.015 | 0.014570383 | 4857.5 | 40.014 | 0.09622389 | 0.1146402 | 0.1146402 | 6.228253305 | 20.35537277 | 27.079 | 0.401009509 | 1.27
65 | Wight;J. K. S.;M.A. (1973). Shear Strength Decay in Reinforced Concrete Columns Subjected to Large Deflection Reversals. Structural Research Series. Urbana-Champaign;University of Illinois: 308. | Wight | WI_40_092_E | 0 | 12.008 | 2.006684 | 1.25 | 34.488 | 3.446043 | 0.748 | 71920 | 0.024461935 | 0.374 | 4.016 | 45965 | 0.009 | 0.00914277 | 4857.5 | 40.014 | 0.09622389 | 0.1146402 | 0.1146402 | 5.868707956 | 20.35537277 | 27.241 | 0.568276531 | 1.08
66 | Wight;J. K. S.;M.A. (1973). Shear Strength Decay in Reinforced Concrete Columns Subjected to Large Deflection Reversals. Structural Research Series. Urbana-Champaign;University of Illinois: 308. | Wight | WI_40_092_W | 0 | 12.008 | 2.006684 | 1.25 | 34.488 | 3.446043 | 0.748 | 71920 | 0.024461935 | 0.374 | 4.016 | 45965 | 0.009 | 0.00914277 | 4857.5 | 40.014 | 0.09622389 | 0.1146402 | 0.1146402 | 5.744026908 | 20.35537277 | 27.21 | 0.568276531 | 1.1
67 | Lynn;A. (1999). Seismic Evaluation of Existing Reinforced Concrete Building Colums. Department of Civil Engineering. Berkeley;University of California. Doctor of Philosophy: 371. | Lynn | 2CLH18 | 0 | 18 | 1 | 1.5 | 58 | 3.711766 | 1 | 47995 | 0.019392547 | 0.374015748 | 18 | 57985.5 | 0.001627668 | 0.000678195 | 4799.5 | 113.0744 | 0.07077275 | 0.07271488 | 0.07271488 | 2.593017241 | 50.34109467 | 54.12514995 | 1.278668208 | 0.62
68 | Lynn;A. (1999). Seismic Evaluation of Existing Reinforced Concrete Building Colums. Department of Civil Engineering. Berkeley;University of California. Doctor of Philosophy: 371. | Lynn | 2CMH18 | 0 | 18 | 1 | 1.5 | 58 | 3.711766 | 1 | 47995 | 0.019392547 | 0.374015748 | 18 | 57985.5 | 0.001627668 | 0.000678195 | 3697.5 | 339.8976 | 0.2614384 | 0.2837232 | 0.2837232 | 0.957068966 | 60.55943716 | 68.7888 | 1.207435746 | 0.49
69 | Lynn;A. (1999). Seismic Evaluation of Existing Reinforced Concrete Building Colums. Department of Civil Engineering. Berkeley;University of California. Doctor of Philosophy: 371. | Lynn | 2SLH18 | 0 | 18 | 1 | 1.5 | 58 | 3.712 | 1 | 48000 | 0.0194 | 0.375 | 18 | 58000 | 0.00159 | 0.00068 | 4800 | 113 | 0.07071412 | 0.07265947 | 0.07265947 | 1.4 | 51.2 | 52.5 | 1.300484478 | 0.53
70 | Lynn;A. (1999). Seismic Evaluation of Existing Reinforced Concrete Building Colums. Department of Civil Engineering. Berkeley;University of California. Doctor of Philosophy: 371. | Lynn | 3SMD12 | 0 | 18 | 1 | 1.5 | 58 | 3.741935 | 1.25 | 48000 | 0.0303 | 0.375 | 12 | 58000 | 0.00407 | 0.001023 | 3698 | 340 | 0.2330689 | 0.2837703 | 0.2837703 | 1.69 | 79 | 82.5 | 1.051571679 | 0.62
71 | Xiao;Y. M.;Armen (1998). "Seismic Performance of High-Strength Concrete Columns." Journal of Structural Engineering (ASCE) 124(3): 241-251. | Xiao | HC4-8L16-T6-0.1P | 0 | 10 | 1 | 0.51 | 20 | 2.241341 | 0.625984252 | 73950 | 0.024621056 | 0.251968504 | 2.007874016 | 65105 | 0.016 | 0.007450187 | 12470 | 120.0432 | 0.09872578 | 0.0962656 | 0.0962656 | 6.40275 | 59.97062331 | 60.68456218 | 0.720463073 | 1.24
72 | Xiao;Y. M.;Armen (1998). "Seismic Performance of High-Strength Concrete Columns." Journal of Structural Engineering (ASCE) 124(3): 241-251. | Xiao | HC4-8L16-T6-0.2P | 0 | 10 | 1 | 0.51 | 20 | 2.241341 | 0.625984252 | 73950 | 0.024621056 | 0.251968504 | 2.007874016 | 65105 | 0.016 | 0.007450187 | 12470 | 240.0864 | 0.1974516 | 0.1925312 | 0.1925312 | 3.7225 | 72.30679767 | 72.86347085 | 0.765313849 | 1.12
73 | Sezen H.; Moehle;J. P. (2002). Seismic Behavior of Shear-Critical Reinforced Concrete Building Columns. Seventh U.S. National Conference on Earthquake Engineering;Boston (Massachusetts);Earthquake Engineering Research Institute. | Sezen | Specimen_1 | 0 | 18 | 1 | 1.63 | 58 | 3.757684 | 1.12992126 | 62988 | 0.024758893 | 0.374015748 | 12 | 69020 | 0.002 | 0.001736519 | 3059.5 | 149.9416 | 0.1129923 | 0.1512609 | 0.1512609 | 2.554310345 | 64.77925745 | 70.7564543 | 0.995586655 | 0.89
74 | Sezen H.; Moehle;J. P. (2002). Seismic Behavior of Shear-Critical Reinforced Concrete Building Columns. Seventh U.S. National Conference on Earthquake Engineering;Boston (Massachusetts);Earthquake Engineering Research Institute. | Sezen | Specimen_2 | 0 | 18 | 1 | 1.63 | 58 | 3.757684 | 1.12992126 | 62988 | 0.024758893 | 0.374015748 | 12 | 69020 | 0.002 | 0.001736519 | 3059.5 | 599.9912 | 0.4521387 | 0.6052704 | 0.6052704 | 1.521551724 | 59.27245177 | 80.72508023 | 0.670771551 | 1.18
75 | Sezen H.; Moehle;J. P. (2002). Seismic Behavior of Shear-Critical Reinforced Concrete Building Columns. Seventh U.S. National Conference on Earthquake Engineering;Boston (Massachusetts);Earthquake Engineering Research Institute. | Sezen | Specimen_4 | 0 | 18 | 1 | 1.63 | 58 | 3.757684 | 1.12992126 | 62988 | 0.024758893 | 0.374015748 | 12 | 69020 | 0.002 | 0.001736519 | 3161 | 149.9416 | 0.1107178 | 0.1464039 | 0.1464039 | 2.887931034 | 65.32113919 | 66.22132559 | 0.997587369 | 0.92
76 | Iwasaki;T. K.;Kazuhiko; Hagiwara;Ryoji; Hasegawa;Kinji; Koyama;Tatsuhiko; Yoshida;Takeshi (1985). Experimental investigation on hysteretic behavior of reinforced concrete bridge pier columns 17th Joint Panel Meeting of the U.S.-Japan Cooperative Program in Wind and Seismic Effects;Gaithesburg;Maryland;Center for Building Technology. | Iwasaki | I_03 | 0 | 15.748 | 0.5 | 1.97 | 94.488 | 7.239905 | 0.748031496 | 46835 | 0.014176494 | 0.354330709 | 7.834645669 | 37468 | 0.006089375 | 0.001598427 | 4457.3 | 0 | 0 | 0 | 0 | 3.953729574 | 22.18851107 | 28.80106128 | 0.476428867 | 1.06
77 | Iwasaki;T. K.;Kazuhiko; Hagiwara;Ryoji; Hasegawa;Kinji; Koyama;Tatsuhiko; Yoshida;Takeshi (1985). Experimental investigation on hysteretic behavior of reinforced concrete bridge pier columns 17th Joint Panel Meeting of the U.S.-Japan Cooperative Program in Wind and Seismic Effects;Gaithesburg;Maryland;Center for Building Technology. | Iwasaki | I_04 | 0 | 15.748 | 0.5 | 1.97 | 94.488 | 7.239905 | 0.748031496 | 46835 | 0.017720617 | 0.354330709 | 7.834645669 | 37468 | 0.006089375 | 0.001598427 | 4116.55 | 0 | 0 | 0 | 0 | 3.199559732 | 26.23585968 | 35.96824728 | 0.573879275 | 0.89
78 | Iwasaki;T. K.;Kazuhiko; Hagiwara;Ryoji; Hasegawa;Kinji; Koyama;Tatsuhiko; Yoshida;Takeshi (1985). Experimental investigation on hysteretic behavior of reinforced concrete bridge pier columns 17th Joint Panel Meeting of the U.S.-Japan Cooperative Program in Wind and Seismic Effects;Gaithesburg;Maryland;Center for Building Technology. | Iwasaki | I_10 | 0 | 19.685 | 1 | 1.38 | 98.425 | 5.561677 | 0.511811024 | 46835 | 0.021237251 | 0.354330709 | 10 | 37468 | 0.004659658 | 0.002003697 | 4525.45 | 0 | 0 | 0 | 0 | 3.341630683 | 31.78195029 | 35.3948724 | 0.653263809 | 0.69
79 | Iwasaki;T. K.;Kazuhiko; Hagiwara;Ryoji; Hasegawa;Kinji; Koyama;Tatsuhiko; Yoshida;Takeshi (1985). Experimental investigation on hysteretic behavior of reinforced concrete bridge pier columns 17th Joint Panel Meeting of the U.S.-Japan Cooperative Program in Wind and Seismic Effects;Gaithesburg;Maryland;Center for Building Technology. | Iwasaki | I_14 | 0 | 19.685 | 1 | 1.38 | 98.425 | 5.561677 | 0.511811024 | 46835 | 0.021237251 | 0.354330709 | 10 | 37468 | 0.004659658 | 0.002003697 | 4641.45 | 0 | 0 | 0 | 0 | 2.681432563 | 31.83624909 | 34.90970904 | 0.650548699 | 0.62
80 | Iwasaki;T. K.;Kazuhiko; Hagiwara;Ryoji; Hasegawa;Kinji; Koyama;Tatsuhiko; Yoshida;Takeshi (1985). Experimental investigation on hysteretic behavior of reinforced concrete bridge pier columns 17th Joint Panel Meeting of the U.S.-Japan Cooperative Program in Wind and Seismic Effects;Gaithesburg;Maryland;Center for Building Technology. | Iwasaki | I_16 | 0 | 19.685 | 1 | 1.38 | 98.425 | 5.561677 | 0.511811024 | 46835 | 0.021237251 | 0.354330709 | 10 | 37468 | 0.004659658 | 0.002003697 | 4612.45 | 0 | 0 | 0 | 0 | 2.197917196 | 31.82269475 | 36.65188656 | 0.651220393 | 0.43
81 | Iwasaki;T. K.;Kazuhiko; Hagiwara;Ryoji; Hasegawa;Kinji; Koyama;Tatsuhiko; Yoshida;Takeshi (1985). Experimental investigation on hysteretic behavior of reinforced concrete bridge pier columns 17th Joint Panel Meeting of the U.S.-Japan Cooperative Program in Wind and Seismic Effects;Gaithesburg;Maryland;Center for Building Technology. | Iwasaki | I_17 | 0 | 19.685 | 1 | 1.38 | 68.898 | 3.893202 | 0.511811024 | 46835 | 0.021237251 | 0.354330709 | 10 | 37468 | 0.004659658 | 0.002003697 | 4613.9 | 0 | 0 | 0 | 0 | 2.718801707 | 45.46159595 | 53.56644552 | 0.775726339 | 0.83
82 | Iwasaki;T. K.;Kazuhiko; Hagiwara;Ryoji; Hasegawa;Kinji; Koyama;Tatsuhiko; Yoshida;Takeshi (1985). Experimental investigation on hysteretic behavior of reinforced concrete bridge pier columns 17th Joint Panel Meeting of the U.S.-Japan Cooperative Program in Wind and Seismic Effects;Gaithesburg;Maryland;Center for Building Technology. | Iwasaki | I_20 | 0 | 19.685 | 1 | 1.38 | 68.898 | 3.893202 | 0.511811024 | 46835 | 0.021237251 | 0.354330709 | 10 | 37468 | 0.004659658 | 0.002003697 | 4825.6 | 0 | 0 | 0 | 0 | 2.761183198 | 45.60129714 | 51.7140036 | 0.768457437 | 0.76
83 | Iwasaki;T. K.;Kazuhiko; Hagiwara;Ryoji; Hasegawa;Kinji; Koyama;Tatsuhiko; Yoshida;Takeshi (1985). Experimental investigation on hysteretic behavior of reinforced concrete bridge pier columns 17th Joint Panel Meeting of the U.S.-Japan Cooperative Program in Wind and Seismic Effects;Gaithesburg;Maryland;Center for Building Technology. | Iwasaki | I_25 | 0 | 19.685 | 1 | 1.38 | 45.669 | 2.580607 | 0.511811024 | 46835 | 0.021237251 | 0.354330709 | 1.968503937 | 37468 | 0.023671062 | 0.010178781 | 4786.45 | 0 | 0 | 0 | 0 | 2.472355427 | 68.75747221 | 88.6525776 | 0.376290915 | 0.42
84 | Ikeda;A. (1968). Report of the Training Institute for Engineering Teachers. Japan;Yokohama National Univeristy. | Ikeda | IK_43 | 0 | 7.874 | 1 | 0.57 | 19.685 | 2.890174 | 0.512 | 63003.95 | 0.019924629 | 0.236220472 | 3.937007874 | 81005.265 | 0.006613709 | 0.002827439 | 2840.55 | 17.642304 | 0.07856935 | 0.1001756 | 0.1001756 | 2.625857252 | 14.20647144 | 16.80429456 | 0.716499831 | 0.64
85 | Ikeda;A. (1968). Report of the Training Institute for Engineering Teachers. Japan;Yokohama National Univeristy. | Ikeda | IK_44 | 0 | 7.874 | 1 | 0.57 | 19.685 | 2.890174 | 0.512 | 63003.95 | 0.019924629 | 0.236220472 | 3.937007874 | 81005.265 | 0.006613709 | 0.002827439 | 2840.55 | 17.642304 | 0.07856935 | 0.1001756 | 0.1001756 | 1.638811278 | 14.20647144 | 15.92217936 | 0.716499831 | 0.64
86 | Ikeda;A. (1968). Report of the Training Institute for Engineering Teachers. Japan;Yokohama National Univeristy. | Ikeda | IK_45 | 0 | 7.874 | 1 | 0.57 | 19.685 | 2.890174 | 0.512 | 63003.95 | 0.019924629 | 0.236220472 | 3.937007874 | 81005.265 | 0.006613709 | 0.002827439 | 2840.55 | 35.284608 | 0.1571387 | 0.2003512 | 0.2003512 | 1.558547117 | 16.23836232 | 18.8000802 | 0.75763557 | 0.9
87 | Ikeda;A. (1968). Report of the Training Institute for Engineering Teachers. Japan;Yokohama National Univeristy. | Ikeda | IK_46 | 0 | 7.874 | 1 | 0.57 | 19.685 | 2.890174 | 0.512 | 63003.95 | 0.026566171 | 0.236220472 | 3.937007874 | 81005.265 | 0.006613709 | 0.002827439 | 2840.55 | 35.284608 | 0.1414249 | 0.2003512 | 0.2003512 | 1.259334519 | 17.09952251 | 18.1384938 | 0.797814843 | 1
88 | Ikeda;A. (1968). Report of the Training Institute for Engineering Teachers. Japan;Yokohama National Univeristy. | Ikeda | IK_62 | 0 | 7.874 | 1 | 0.63 | 19.685 | 2.890174 | 0.394 | 50003.25 | 0.019664889 | 0.236220472 | 3.937007874 | 69004.485 | 0.006731696 | 0.002827439 | 2840.55 | 17.642304 | 0.08493396 | 0.1001756 | 0.1001756 | 2.426212852 | 11.88111971 | 13.02222564 | 0.659774163 | 0.41
89 | Ikeda;A. (1968). Report of the Training Institute for Engineering Teachers. Japan;Yokohama National Univeristy. | Ikeda | IK_63 | 0 | 7.874 | 1 | 0.63 | 19.685 | 2.890174 | 0.394 | 50003.25 | 0.019664889 | 0.236220472 | 3.937007874 | 69004.485 | 0.006731696 | 0.002827439 | 2840.55 | 35.284608 | 0.1698679 | 0.2003512 | 0.2003512 | 2.819405639 | 14.07868303 | 15.92217936 | 0.717816531 | 0.7
90 | Ikeda;A. (1968). Report of the Training Institute for Engineering Teachers. Japan;Yokohama National Univeristy. | Ikeda | IK_64 | 0 | 7.874 | 1 | 0.63 | 19.685 | 2.890174 | 0.394 | 50003.25 | 0.019664889 | 0.236220472 | 3.937007874 | 69004.485 | 0.006731696 | 0.002827439 | 2840.55 | 35.284608 | 0.1698679 | 0.2003512 | 0.2003512 | 1.911099822 | 14.07868303 | 15.80088852 | 0.717816531 | 0.4
91 | Umemura;H. a. E.;T. (1970). Report by Umemura Lab. Tokyo;Tokyo University. | Umemura & Endo | UM_205 | 0 | 7.874 | 1 | 0.29 | 23.622 | 3.333145 | 0.512 | 67004.5 | 0.019924629 | 0.236220472 | 3.937007874 | 47003.055 | 0.00611255 | 0.002827439 | 2550.55 | 35.284608 | 0.164491 | 0.2231314 | 0.2231314 | 2.151807637 | 15.01421167 | 15.74575632 | 0.996567277 | 0.86
92 | Umemura;H. a. E.;T. (1970). Report by Umemura Lab. Tokyo;Tokyo University. | Umemura & Endo | UM_207 | 0 | 7.874 | 1 | 0.29 | 15.748 | 2.222097 | 0.512 | 67004.5 | 0.019924629 | 0.236220472 | 3.937007874 | 47003.055 | 0.00611255 | 0.002827439 | 2550.55 | 35.284608 | 0.164491 | 0.2231314 | 0.2231314 | 1.605918212 | 22.5213175 | 24.00455988 | 1.192182558 | 1
93 | Umemura;H. a. E.;T. (1970). Report by Umemura Lab. Tokyo;Tokyo University. | Umemura & Endo | UM_214 | 0 | 7.874 | 1 | 0.29 | 23.622 | 3.333145 | 0.512 | 67004.5 | 0.019924629 | 0.236220472 | 7.874015748 | 47003.055 | 0.003056275 | 0.00141372 | 2550.55 | 88.21152 | 0.4112274 | 0.5578284 | 0.5578284 | 1.705190077 | 13.45413258 | 18.66776292 | 1.250263148 | 0.99
94 | Umemura;H. a. E.;T. (1970). Report by Umemura Lab. Tokyo;Tokyo University. | Umemura & Endo | UM_220 | 0 | 7.874 | 1 | 0.43 | 15.748 | 2.222097 | 0.394 | 55004.3 | 0.011798934 | 0.157480315 | 4.724409449 | 94006.11 | 0.002352888 | 0.0010472 | 4770.5 | 35.284608 | 0.1222291 | 0.1192973 | 0.1192973 | 1.982473965 | 15.42745365 | 17.92899144 | 0.781382261 | 0.25
95 | Umemura;H. a. E.;T. (1970). Report by Umemura Lab. Tokyo;Tokyo University. | Umemura & Endo | UM_231 | 0 | 7.874 | 1 | 0.45 | 15.748 | 2.222097 | 0.354330709 | 47003.2 | 0.009542626 | 0.157480315 | 3.937007874 | 76004.94 | 0.002839537 | 0.00125664 | 2140.2 | 35.284608 | 0.2528981 | 0.2659133 | 0.2659133 | 2.002476505 | 11.25849097 | 11.302101 | 0.697086264 | 0.24
96 | Umemura;H. a. E.;T. (1970). Report by Umemura Lab. Tokyo;Tokyo University. | Umemura & Endo | UM_232 | 0 | 7.874 | 1 | 0.45 | 15.748 | 2.222097 | 0.354330709 | 47003.2 | 0.009542626 | 0.157480315 | 3.937007874 | 76004.94 | 0.002839537 | 0.00125664 | 1899.5 | 35.284608 | 0.2779251 | 0.2996092 | 0.2996092 | 2.008826518 | 10.79577471 | 13.19864868 | 0.68620345 | 0.31
97 | Umemura;H. a. E.;T. (1970). Report by Umemura Lab. Tokyo;Tokyo University. | Umemura & Endo | UM_233 | 0 | 7.874 | 1 | 0.43 | 15.748 | 2.222097 | 0.394 | 54003.8 | 0.011798934 | 0.157480315 | 3.937007874 | 76004.94 | 0.002823466 | 0.00125664 | 2019.85 | 35.284608 | 0.2438543 | 0.2817574 | 0.2817574 | 2.146304293 | 13.38535239 | 15.33777804 | 0.839451244 | 0.48
98 | Umemura;H. a. E.;T. (1970). Report by Umemura Lab. Tokyo;Tokyo University. | Umemura & Endo | UM_234 | 0 | 7.874 | 1 | 0.43 | 15.748 | 2.222097 | 0.394 | 54003.8 | 0.011798934 | 0.157480315 | 3.937007874 | 76004.94 | 0.002823466 | 0.00125664 | 1899.5 | 35.284608 | 0.2548953 | 0.2996092 | 0.2996092 | 2.363792228 | 13.13536798 | 15.62446548 | 0.834913202 | 0.44
99 | Kokusho S., Reported by Hirosawa M., 1973, "A List of Past Experimental Results of Reinforced Concrete Columns." Tsukuba, Japan: Building Research Institute, Report No. 2, 326. | Kokusho | KO_372 | 0 | 7.874 | 1 | 0.67 | 19.685 | 2.941133 | 0.512 | 76004.65 | 0.013283086 | 0.255905512 | 3.937007874 | 51003.315 | 0.007995459 | 0.003318314 | 2879.7 | 35.284608 | 0.1661722 | 0.1976274 | 0.1976274 | 2.124460249 | 13.48705654 | 16.92713538 | 0.751265298 | 0.52
100 | Kokusho S., Reported by Hirosawa M., 1973, "A List of Past Experimental Results of Reinforced Concrete Columns." Tsukuba, Japan: Building Research Institute, Report No. 2, 326. | Kokusho | KO_373 | 0 | 7.874 | 1 | 0.61 | 19.685 | 2.941133 | 0.625 | 76004.65 | 0.01979334 | 0.255905512 | 3.937007874 | 51003.315 | 0.007859572 | 0.003318314 | 2960.9 | 35.284608 | 0.1433039 | 0.1922077 | 0.1922077 | 1.930403861 | 17.58962316 | 19.74835404 | 0.975118356 | 0.69
101 | Kokusho S., Fukuhara M., Reported by Hirosawa M., 1973, "A List of Past Experimental Results of Reinforced Concrete Columns." Tsukuba, Japan: Building Research Institute, Report No.2, 326. | Kokusho & Fukuhara | KO_452 | 0 | 7.874 | 1 | 0.55 | 19.685 | 2.941133 | 0.748 | 52002.8 | 0.0283506 | 0.255905512 | 3.937007874 | 45802.89 | 0.007716814 | 0.003318314 | 3179.85 | 88.21152 | 0.3469699 | 0.4474328 | 0.4474328 | 1.49504699 | 16.83303846 | 24.4235646 | 0.800518642 | 0.59
102 | Kokusho S., Fukuhara M., Reported by Hirosawa M., 1973, "A List of Past Experimental Results of Reinforced Concrete Columns." Tsukuba, Japan: Building Research Institute, Report No.2, 326. | Kokusho & Fukuhara | KO_454 | 0 | 7.874 | 1 | 0.49 | 19.685 | 2.941133 | 0.866 | 52002.8 | 0.038000983 | 0.255905512 | 3.937007874 | 45802.89 | 0.00758465 | 0.003318314 | 3179.85 | 88.21152 | 0.3108982 | 0.4474328 | 0.4474328 | 1.036830074 | 17.97539618 | 24.3133002 | 0.854845058 | 0.45
103 | Yalcin;C. (1997). Seismic Evaluation and Retrofit of Existing Reinforced Concrete Bridge Columns. Department of Civil Engineering. Ottawa;Ontario (Canada);University of Ottawa. Doctor of Philosophy: 398. | Yalcin | BR-S1 | 0 | 21.654 | 1 | 1.97 | 58.464 | 3.118912 | 0.992 | 64525 | 0.019779632 | 0.444 | 11.81102362 | 61625 | 0.002959802 | 0.001210766 | 6525 | 404.64 | 0.1285544 | 0.132255 | 0.132255 | 1.086138478 | 132.9646374 | 132.69944 | 1.042970081 | 0.38
104 | Elwood;K. J. a. M.;Jack P. (2008). "Dynamic Shear and Axial-Load Failure of Reinforced Concrete Columns." Journal of Structural Engineering (ASCE) 134(7): 1189-1198. | Elwood | Specimen1 | 0 | 9 | 1 | 0.8 | 28.996 | 3.736674 | 0.5 | 69455 | 0.019392547 | 0.192125984 | 5.984251969 | 104110 | 0.00446769 | 0.001837694 | 3552.5 | 28.7744 | 0.08246088 | 0.09999705 | 0.09999705 | 5.345047593 | 14.79076281 | 18.1438 | 0.704810371 | 2.98
105 | Elwood;K. J. a. M.;Jack P. (2008). "Dynamic Shear and Axial-Load Failure of Reinforced Concrete Columns." Journal of Structural Engineering (ASCE) 134(7): 1189-1198. | Elwood | Specimen2 | 0 | 9 | 1 | 0.8 | 28.996 | 3.736674 | 0.5 | 69455 | 0.019392547 | 0.192125984 | 5.984251969 | 104110 | 0.00446769 | 0.001837694 | 3465.5 | 68.1144 | 0.1985424 | 0.2426543 | 0.2426543 | 3.439267485 | 16.47663512 | 19.9218 | 0.701371918 | 2.56
106 | Priestley;M. J. N. S.;F.; Xiao;Y. and Verma;R. (1994). "Steel Jacket Retrofitting of Reinforced Concrete Bridge Columns for Enhanced Shear Strength - Part 2: Test Results and Comparison with Theory." ACI Structural Journal 91(5): 537-551. | Verma | UnitR1A | 0 | 24 | 1.5 | 0.87 | 48 | 2.133333 | 0.75 | 47003.2 | 0.025310683 | 0.251968504 | 5 | 52002.8 | 0.002295553 | 0.001246586 | 5499.85 | 114.04104 | 0.0516829 | 0.05399818 | 0.05399818 | 1.432604167 | 116.5266722 | 127.9 | 1.098512568 | 0.48
107 | Saatcioglu;M. O.;Guney (1989). Response of Reinforced Concrete Columns to Simulated Seismic Loading. ACI Structural Journal. 86: 3-12. | Saatcioglu | U2 | 0 | 13.78 | 1 | 0.89 | 39.37 | 3.278553 | 0.984251969 | 65685 | 0.03205487 | 0.393700787 | 5.905511811 | 68150 | 0.006866599 | 0.00299189 | 4379 | 134.88 | 0.1244336 | 0.1622087 | 0.1622087 | 3.923291847 | 61.05876484 | 61.66264 | 0.947186315 | 2.09
108 | Esaki, F. (1996). Reinforcing Effect of Steel Plate Hoops on Ductility of R/C Square Column. Eleventh World Conference on Earthquake Engineering. Acapulco, Mexico, Elsevier Science Ltd. | Esaki | H-2-1_3 | 0 | 7.874 | 1 | 0.49 | 15.748 | 2.285631 | 0.511811024 | 52459.55 | 0.026546564 | 0.236220472 | 1.57480315 | 52843.8 | 0.016155617 | 0.007068598 | 3340 | 71.74429056 | 0.2784161 | 0.3464576 | 0.3464576 | 1.97485395 | 22.21274112 | 27.49994136 | 0.618121233 | 0.43
109 | Esaki;F. (1996). Reinforcing Effect of Steel Plate Hoops on Ductility of R/C Square Column. Eleventh World Conference on Earthquake Engineering. Acapulco;Mexico;Elsevier Science Ltd. | Esaki | H-2-1_5 | 0 | 7.874 | 1 | 0.49 | 15.748 | 2.285631 | 0.511811024 | 52459.55 | 0.026546564 | 0.236220472 | 1.968503937 | 52843.8 | 0.012924494 | 0.005654878 | 3340 | 43.089664 | 0.1672169 | 0.2080826 | 0.2080826 | 1.966916434 | 21.19137051 | 24.54485544 | 0.72437803 | 0.5
110 | Esaki;F. (1996). Reinforcing Effect of Steel Plate Hoops on Ductility of R/C Square Column. Eleventh World Conference on Earthquake Engineering. Acapulco;Mexico;Elsevier Science Ltd. | Esaki | HT-2-1_3 | 0 | 7.874 | 1 | 0.49 | 15.748 | 2.285631 | 0.511811024 | 52459.55 | 0.026546564 | 0.236220472 | 2.362204724 | 52843.8 | 0.016155617 | 0.007068598 | 2930 | 62.881056 | 0.2657089 | 0.3461476 | 0.3461476 | 2.132016764 | 20.89451649 | 26.77219632 | 0.604318952 | 0.39
111 | Esaki;F. (1996). Reinforcing Effect of Steel Plate Hoops on Ductility of R/C Square Column. Eleventh World Conference on Earthquake Engineering. Acapulco;Mexico;Elsevier Science Ltd. | Esaki | HT-2-1_5 | 0 | 7.874 | 1 | 0.49 | 15.748 | 2.285631 | 0.511811024 | 52459.55 | 0.026546564 | 0.236220472 | 2.952755906 | 52843.8 | 0.012924494 | 0.005654878 | 2930 | 37.7664 | 0.1595849 | 0.2078965 | 0.2078965 | 2.482219964 | 20.09680535 | 24.5889612 | 0.713582037 | 0.56
112 | Lynn;A. (1999). Seismic Evaluation of Existing Reinforced Concrete Building Colums. Department of Civil Engineering. Berkeley;University of California. Doctor of Philosophy: 371. | Lynn | 3CMH18 | 0 | 18 | 1 | 1.5 | 58 | 3.741935 | 1.251968504 | 47995 | 0.030396366 | 0.374015748 | 18 | 57985.5 | 0.001627668 | 0.000678195 | 4002 | 339.8976 | 0.2205231 | 0.2621356 | 0.2621356 | 1.031810345 | 76.90487314 | 73.7344 | 1.507681629 | 0.48
113 | Lynn;A. (1999). Seismic Evaluation of Existing Reinforced Concrete Building Colums. Department of Civil Engineering. Berkeley;University of California. Doctor of Philosophy: 371. | Lynn | 3CMD12 | 0 | 18 | 1 | 1.5 | 58 | 3.741935 | 1.251968504 | 47995 | 0.030396366 | 0.374015748 | 12 | 57985.5 | 0.004167644 | 0.001736519 | 4002 | 339.8976 | 0.2205231 | 0.2621356 | 0.2621356 | 1.744482759 | 76.90487314 | 80.0288 | 1.006828297 | 0.7
114 | Lynn;A. (1999). Seismic Evaluation of Existing Reinforced Concrete Building Colums. Department of Civil Engineering. Berkeley;University of California. Doctor of Philosophy: 371. | Lynn | 3SLH18 | 0 | 18 | 1 | 1.5 | 58 | 3.741935 | 1.25 | 48000 | 0.0303 | 0.375 | 18 | 58000 | 0.00159 | 0.00068 | 3900 | 113 | 0.07469881 | 0.08942703 | 0.08942703 | 1 | 69.4 | 59.8 | 1.923889382 | 0.59
115 | M.Yoshimura;Y.Takaine;T.Nakamura;"Collapse Drift of Reinforced Concrete Columns";The Fifth US-Japan workshop on Performance-Based Earthquake Engineering Methodology for Reinforced Concrete Building Structures;10-11;September 2003. | Yoshimura | Unit_6 | 0 | 11.811 | 1 | 1.28 | 23.622 | 2.353023 | 0.512 | 59305 | 0.017710781 | 0.236 | 3.937 | 56840 | 0.004804186 | 0.001881446 | 4451.5 | 124.22448 | 0.1868012 | 0.2000449 | 0.2000449 | 5.306070612 | 44.03528657 | 48.93896 | 0.941455627 | 0.58
116 | M.Yoshimura;Y.Takaine;T.Nakamura;"Collapse Drift of Reinforced Concrete Columns";The Fifth US-Japan workshop on Performance-Based Earthquake Engineering Methodology for Reinforced Concrete Building Structures;10-11;September 2003. | Yoshimura | Unit_7 | 0 | 11.811 | 1 | 1.28 | 23.622 | 2.353023 | 0.512 | 59305 | 0.017710781 | 0.236 | 5.906 | 56840 | 0.003202519 | 0.001254191 | 4451.5 | 124.22448 | 0.1868012 | 0.2000449 | 0.2000449 | 2.036025739 | 44.03528657 | 47.59016 | 1.034999284 | 0.71
117 | Yarandi;M. S. (2007). Seismic Retrofit and Repair of Existing Reinforced Concrete Bridge Columns by Transverse Prestressing. Department of Civil Engineering. Ottawa;Ontario (Canada);University of Ottawa. Doctor of Philosophy: 282. | Yarandi | RRC | 0 | 27.558 | 2 | 1.77 | 59.055 | 2.347738 | 0.768 | 58000 | 0.014639565 | 0.248 | 11.811 | 58000 | 0.001139809 | 0.000593634 | 5075 | 290.891 | 0.1502176 | 0.1509485 | 0.1509485 | 1.205655745 | 108.6744625 | 116.244 | 1.041437217 | 0.41
118 | Yarandi;M. S. (2007). Seismic Retrofit and Repair of Existing Reinforced Concrete Bridge Columns by Transverse Prestressing. Department of Civil Engineering. Ottawa;Ontario (Canada);University of Ottawa. Doctor of Philosophy: 282. | Yarandi | SRC | 0 | 27.558 | 2 | 1.78 | 59.055 | 2.366934 | 0.768 | 58000 | 0.014639565 | 0.4449 | 11.811 | 58000 | 0.003672427 | 0.00191047 | 6090 | 338.998 | 0.1500474 | 0.1465934 | 0.1465934 | 1.268309203 | 117.9200983 | 128.496 | 0.839006708 | 0.12
119 | Pandey;G. R. M.;H. (2005). "Seismic Performance of Reinforced Concrete Piers with Bond-Controlled Reinforcements." ACI Structural Journal 102(2): 295-304. | Pandey | A4 | 0 | 11.811 | 1 | 1.02 | 25.591 | 2.500098 | 0.63 | 55114.5 | 0.026815067 | 0.2362 | 2.756 | 57507 | 0.006513724 | 0.00269224 | 4795.15 | 20.232 | 0.02663845 | 0.03024567 | 0.03024567 | 2.543863077 | 39.63953859 | 41.61 | 0.984609212 | 0.72
120 | Pandey;G. R. M.;H. (2005). "Seismic Performance of Reinforced Concrete Piers with Bond-Controlled Reinforcements." ACI Structural Journal 102(2): 295-304. | Pandey | C1 | 0 | 11.811 | 1 | 1.02 | 41.339 | 4.038589 | 0.63 | 57478 | 0.026815067 | 0.2362 | 5.906 | 61871.5 | 0.003039591 | 0.001256318 | 5278 | 20.232 | 0.02455151 | 0.02747869 | 0.02747869 | 1.487699267 | 25.64432142 | 28.145 | 1.100474476 | 0.87
121 | Yoshimura;M. Y.;N. (2000). Ultimate Limit State of RC Columns. The Second U.S.- Japan Workshop on Performance-Based Earthquake Engineering Methodology for Reinforced Concrete Structures. Sapporo;Hokkaido;Japan;Pacific Earthquake Engineering Research Center (UC Berkeley): 313-326. | Yoshimura | FS0 | 0 | 11.811 | 1 | 1.03 | 35.433 | 3.529535 | 0.752 | 56115 | 0.038206167 | 0.368 | 2.953 | 51475 | 0.014769126 | 0.006099095 | 3915 | 142.028 | 0.1904976 | 0.2600572 | 0.2600572 | 5.449722011 | 41.85992095 | 46.286 | 0.696559201 | 0.44
122 | Yoshimura;M. Y.;N. (2000). Ultimate Limit State of RC Columns. The Second U.S.- Japan Workshop on Performance-Based Earthquake Engineering Methodology for Reinforced Concrete Structures. Sapporo;Hokkaido;Japan;Pacific Earthquake Engineering Research Center (UC Berkeley): 313-326. | Yoshimura | FS1 | 0 | 11.811 | 1 | 1.03 | 35.433 | 3.529535 | 0.752 | 56115 | 0.038206167 | 0.368 | 2.953 | 51475 | 0.014769126 | 0.006099095 | 3915 | 142.028 | 0.1904976 | 0.2600572 | 0.2600572 | 5.334010668 | 41.85992095 | 45.207 | 0.696559201 | 1
123 | Gill;W. D. P.;R.; Priestley;M.J.N. (1979). Ductility of Rectangular Reinforced Concrete Columns With Axial Load. Christchurch;University of Canterbury: 136. | Gill et al. | No.1 | 0 | 21.65354331 | 1 | 1.57 | 47.24409449 | 2.459016 | 0.94488189 | 54375 | 0.017946023 | 0.393700787 | 3.149606299 | 43065 | 0.015 | 0.007139983 | 3349.5 | 408.012 | 0.2307102 | 0.2597975 | 0.2597975 | 2.821516667 | 124.4775169 | 156.496768 | 0.548115019 | 0.58
124 | Gill;W. D. P.;R.; Priestley;M.J.N. (1979). Ductility of Rectangular Reinforced Concrete Columns With Axial Load. Christchurch;University of Canterbury: 136. | Gill et al. | No.2 | 0 | 21.65354331 | 1 | 1.5 | 47.24409449 | 2.459016 | 0.94488189 | 54375 | 0.017946023 | 0.472440945 | 2.952755906 | 45820 | 0.023 | 0.010967014 | 6003 | 602.464 | 0.2146243 | 0.2140449 | 0.2140449 | 2.154978333 | 167.6024256 | 182.41396 | 0.48351787 | 0.62
125 | Gill;W. D. P.;R.; Priestley;M.J.N. (1979). Ductility of Rectangular Reinforced Concrete Columns With Axial Load. Christchurch;University of Canterbury: 136. | Gill et al. | No.3 | 0 | 21.65354331 | 1 | 1.57 | 47.24409449 | 2.459016 | 0.94488189 | 54375 | 0.017946023 | 0.393700787 | 2.952755906 | 43065 | 0.02 | 0.007615982 | 3103 | 611.2312 | 0.3655631 | 0.4201127 | 0.4201127 | 1.755775 | 120.0603213 | 150.70592 | 0.48157388 | 0.39
126 | Gill;W. D. P.;R.; Priestley;M.J.N. (1979). Ductility of Rectangular Reinforced Concrete Columns With Axial Load. Christchurch;University of Canterbury: 136. | Gill et al. | No.4 | 0 | 21.65354331 | 1 | 1.5 | 47.24409449 | 2.459016 | 0.94488189 | 54375 | 0.017946023 | 0.472440945 | 2.440944882 | 42630 | 0.035 | 0.01326655 | 3407.5 | 958.772 | 0.5352664 | 0.6000971 | 0.6000971 | 1.303231667 | 107.8533775 | 156.575448 | 0.287614519 | 0.33
127 | Ang Beng Ghee; Priestley;M. J. N. a. P.;R. (1981). Ductility of Reinforced Concrete Bridge Piers Under Seismic Loading. Christchurch;New Zealand;University of Canterbury: 113. | Ang et al. | No.3 | 0 | 15.7480315 | 1 | 0.96 | 62.99212598 | 4.500703 | 0.62992126 | 61915 | 0.015079645 | 0.472440945 | 3.937007874 | 46400 | 0.028 | 0.011309734 | 3422 | 322.588 | 0.3424398 | 0.3801156 | 0.3801156 | 3.183255 | 36.17232099 | 43.17284 | 0.242393815 | 0.6
128 | Ang Beng Ghee; Priestley;M. J. N. a. P.;R. (1981). Ductility of Reinforced Concrete Bridge Piers Under Seismic Loading. Christchurch;New Zealand;University of Canterbury: 113. | Ang et al. | No.4 | 0 | 15.7480315 | 1 | 0.89 | 62.99212598 | 4.450626 | 0.62992126 | 61915 | 0.015079645 | 0.393700787 | 3.543307087 | 40600 | 0.022 | 0.008726646 | 3625 | 188.832 | 0.1918682 | 0.2100463 | 0.2100463 | 3.65379 | 36.01587346 | 38.042904 | 0.335470012 | 0.76
129 | Soesianawati;M. T. P.;R; and Priestley;M.J.N. (1986). Limited Ductility Design of Reinforced Concrete Columns. Christchurch;University of Canterbury: 208. | Soesianawati et al. | No.1 | 0 | 15.7480315 | 1 | 0.51 | 62.99212598 | 4.301075 | 0.62992126 | 64670 | 0.015079645 | 0.275590551 | 3.346456693 | 52780 | 0.009 | 0.004527589 | 6742.5 | 167.2512 | 0.1018744 | 0.100022 | 0.100022 | 4.890135 | 41.97002372 | 44.867832 | 0.465850512 | 0.53
130 | Soesianawati;M. T. P.;R; and Priestley;M.J.N. (1986). Limited Ductility Design of Reinforced Concrete Columns. Christchurch;University of Canterbury: 208. | Soesianawati et al. | No.2 | 0 | 15.7480315 | 1 | 0.51 | 62.99212598 | 4.312668 | 0.62992126 | 64670 | 0.015079645 | 0.31496063 | 3.070866142 | 52200 | 0.012 | 0.006444293 | 6380 | 474.7776 | 0.3030864 | 0.3000661 | 0.3000661 | 3.14325 | 55.75529202 | 62.7754 | 0.440230871 | 0.43
131 | Soesianawati;M. T. P.;R; and Priestley;M.J.N. (1986). Limited Ductility Design of Reinforced Concrete Columns. Christchurch;University of Canterbury: 208. | Soesianawati et al. | No.3 | 0 | 15.7480315 | 1 | 0.51 | 62.99212598 | 4.301075 | 0.62992126 | 64670 | 0.015079645 | 0.275590551 | 3.582677165 | 52780 | 0.008 | 0.004229067 | 6380 | 474.7776 | 0.3030864 | 0.3000661 | 0.3000661 | 2.788285 | 55.86964372 | 62.265104 | 0.55378347 | 0.51
132 | Soesianawati;M. T. P.;R; and Priestley;M.J.N. (1986). Limited Ductility Design of Reinforced Concrete Columns. Christchurch;University of Canterbury: 208. | Soesianawati et al. | No.4 | 0 | 15.7480315 | 1 | 0.51 | 62.99212598 | 4.289544 | 0.62992126 | 64670 | 0.015079645 | 0.236220472 | 3.700787402 | 36975 | 0.006 | 0.003007908 | 5800 | 431.616 | 0.2984781 | 0.3000661 | 0.3000661 | 2.16487375 | 52.70227516 | 59.473088 | 0.731304451 | 0.46
133 | Zahn;F. A. P.;R.; and Priestley;M.J.N. (1986). Design of Reinforced Concrete Bridge Columns for Strength and Ductility. Christchurch;New Zealand;Univeristy of Canterbury: 380. | Zahn | No.7 | 0 | 15.7480315 | 1 | 0.51 | 62.99212598 | 4.336043 | 0.62992126 | 63800 | 0.015079645 | 0.393700787 | 4.606299213 | 67570 | 0.016 | 0.006712805 | 4103.5 | 227.048 | 0.2081917 | 0.2231057 | 0.2231057 | 5.45592 | 40.38495333 | 47.94984 | 0.29670194 | 0.54
134 | Zahn;F. A. P.;R.; and Priestley;M.J.N. (1986). Design of Reinforced Concrete Bridge Columns for Strength and Ductility. Christchurch;New Zealand;Univeristy of Canterbury: 380. | Zahn | No.8 | 0 | 15.748 | 1 | 0.51 | 62.992 | 4.335903 | 0.63 | 63800 | 0.015083475 | 0.3937 | 3.622 | 67570 | 0.02 | 0.008537031 | 5814.5 | 562.45 | 0.3890065 | 0.3900504 | 0.3900504 | 6.800863602 | 52.4169383 | 60.444 | 0.28632041 | 0.62
135 | Watson;S. (1989). Design of Reinforced Concrete Frames of Limited Ductility. Department of Civil Engineering. Christchurch;New Zealand;University of Canterbury. Doctor of Philosophy: 248. | Watson and Park | No.5 | 0 | 15.7480315 | 1 | 0.51 | 62.99212598 | 4.312668 | 0.62992126 | 68730 | 0.015079645 | 0.31496063 | 3.188976378 | 53940 | 0.007 | 0.006205615 | 5945 | 737.344 | 0.4944157 | 0.5001102 | 0.5001102 | 2.29235 | 50.55351397 | 65.646096 | 0.374486471 | 0.46
136 | Watson;S. (1989). Design of Reinforced Concrete Frames of Limited Ductility. Department of Civil Engineering. Christchurch;New Zealand;University of Canterbury. Doctor of Philosophy: 248. | Watson and Park | No.6 | 0 | 15.7480315 | 1 | 0.51 | 62.99212598 | 4.289544 | 0.62992126 | 68730 | 0.015079645 | 0.236220472 | 3.779527559 | 56260 | 0.003 | 0.002945243 | 5800 | 719.36 | 0.4922945 | 0.5001102 | 0.5001102 | 1.56765625 | 50.01152937 | 66.320496 | 0.523080905 | 0.36
137 | Watson;S. (1989). Design of Reinforced Concrete Frames of Limited Ductility. Department of Civil Engineering. Christchurch;New Zealand;University of Canterbury. Doctor of Philosophy: 248. | Watson and Park | No.7 | 0 | 15.7480315 | 1 | 0.51 | 62.99212598 | 4.359673 | 0.62992126 | 68730 | 0.015079645 | 0.472440945 | 3.779527559 | 44660 | 0.013 | 0.011780972 | 6090 | 1057.4592 | 0.6950341 | 0.7001543 | 0.7001543 | 1.0207625 | 37.2592161 | 66.43964 | 0.198760035 | 0.24
138 | Watson;S. (1989). Design of Reinforced Concrete Frames of Limited Ductility. Department of Civil Engineering. Christchurch;New Zealand;University of Canterbury. Doctor of Philosophy: 248. | Watson and Park | No.8 | 0 | 15.7480315 | 1 | 0.51 | 62.99212598 | 4.312668 | 0.62992126 | 68730 | 0.015079645 | 0.31496063 | 3.031496063 | 53940 | 0.007 | 0.006527985 | 5655 | 981.9264 | 0.6861177 | 0.7001543 | 0.7001543 | 1.1636375 | 36.36587603 | 66.399176 | 0.249265488 | 0.28
139 | Watson;S. (1989). Design of Reinforced Concrete Frames of Limited Ductility. Department of Civil Engineering. Christchurch;New Zealand;University of Canterbury. Doctor of Philosophy: 248. | Watson and Park | No.9 | 0 | 15.7480315 | 1 | 0.51 | 62.99212598 | 4.359673 | 0.62992126 | 68730 | 0.015079645 | 0.472440945 | 2.047244094 | 44660 | 0.025 | 0.021749488 | 5800 | 1007.104 | 0.6892123 | 0.7001543 | 0.7001543 | 2.6997025 | 36.4814082 | 69.5756 | 0.127377596 | 0.31
140 | Tanaka;H. a. P.;R. (1990). Effect of Lateral Confining Reinforcement on the Ductile Behavior of Reinforced Concrete Columns. Christchurch;Univeristy of Canterbury: 458. | Tanaka and Park | No1 | 0 | 15.7480315 | 1 | 1.57 | 62.99212598 | 4.733728 | 0.787401575 | 68730 | 0.015707963 | 0.472440945 | 3.149606299 | 48285 | 0.025 | 0.010602875 | 3712 | 184.1112 | 0.1773808 | 0.1999953 | 0.1999953 | 3.936365 | 35.17240876 | 37.56408 | 0.262559622 | 0.41
141 | Tanaka;H. a. P.;R. (1990). Effect of Lateral Confining Reinforcement on the Ductile Behavior of Reinforced Concrete Columns. Christchurch;Univeristy of Canterbury: 458. | Tanaka and Park | No2 | 0 | 15.7480315 | 1 | 1.57 | 62.99212598 | 4.733728 | 0.787401575 | 68730 | 0.015707963 | 0.472440945 | 3.149606299 | 48285 | 0.025 | 0.010602875 | 3712 | 184.1112 | 0.1773808 | 0.1999953 | 0.1999953 | 5.34431875 | 35.17240876 | 37.712448 | 0.262559622 | 0.53
142 | Tanaka;H. a. P.;R. (1990). Effect of Lateral Confining Reinforcement on the Ductile Behavior of Reinforced Concrete Columns. Christchurch;Univeristy of Canterbury: 458. | Tanaka and Park | No3 | 0 | 15.7480315 | 1 | 1.57 | 62.99212598 | 4.733728 | 0.787401575 | 68730 | 0.015707963 | 0.472440945 | 3.149606299 | 48285 | 0.025 | 0.010602875 | 3712 | 184.1112 | 0.1773808 | 0.1999953 | 0.1999953 | 3.56235 | 35.17240876 | 39.405192 | 0.262559622 | 0.69
143 | Tanaka;H. a. P.;R. (1990). Effect of Lateral Confining Reinforcement on the Ductile Behavior of Reinforced Concrete Columns. Christchurch;Univeristy of Canterbury: 458. | Tanaka and Park | No4 | 0 | 15.7480315 | 1 | 1.57 | 62.99212598 | 4.733728 | 0.787401575 | 68730 | 0.015707963 | 0.472440945 | 3.149606299 | 48285 | 0.025 | 0.010602875 | 3712 | 184.1112 | 0.1773808 | 0.1999953 | 0.1999953 | 4.8352075 | 35.17240876 | 38.310416 | 0.262559622 | 0.5
144 | Tanaka;H. a. P.;R. (1990). Effect of Lateral Confining Reinforcement on the Ductile Behavior of Reinforced Concrete Columns. Christchurch;Univeristy of Canterbury: 458. | Tanaka and Park | No5 | 0 | 21.65354331 | 1 | 1.57 | 64.96062992 | 3.381148 | 0.787401575 | 74095 | 0.012462516 | 0.472440945 | 4.330708661 | 47125 | 0.017 | 0.00747751 | 4640 | 217.6064 | 0.0963216 | 0.100022 | 0.100022 | 4.641580606 | 81.60307939 | 86.687376 | 0.383372325 | 0.82
145 | Tanaka;H. a. P.;R. (1990). Effect of Lateral Confining Reinforcement on the Ductile Behavior of Reinforced Concrete Columns. Christchurch;Univeristy of Canterbury: 458. | Tanaka and Park | No6 | 0 | 21.65354331 | 1 | 1.57 | 64.96062992 | 3.381148 | 0.787401575 | 74095 | 0.012462516 | 0.472440945 | 4.330708661 | 47125 | 0.017 | 0.00747751 | 4640 | 217.6064 | 0.0963216 | 0.100022 | 0.100022 | 6.800580606 | 81.60307939 | 91.98816 | 0.383372325 | 0.72
146 | Tanaka;H. a. P.;R. (1990). Effect of Lateral Confining Reinforcement on the Ductile Behavior of Reinforced Concrete Columns. Christchurch;Univeristy of Canterbury: 458. | Tanaka and Park | No7 | 0 | 21.65354331 | 1 | 1.57 | 64.96062992 | 3.381148 | 0.787401575 | 74095 | 0.012462516 | 0.472440945 | 3.543307087 | 47125 | 0.021 | 0.009139179 | 4640 | 654.8424 | 0.2898603 | 0.3009961 | 0.3009961 | 4.976398788 | 106.6660416 | 138.638656 | 0.388628727 | 0.57
147 | Tanaka;H. a. P.;R. (1990). Effect of Lateral Confining Reinforcement on the Ductile Behavior of Reinforced Concrete Columns. Christchurch;Univeristy of Canterbury: 458. | Tanaka and Park | No8 | 0 | 21.65354331 | 1 | 1.57 | 64.96062992 | 3.381148 | 0.787401575 | 74095 | 0.012462516 | 0.472440945 | 3.543307087 | 47125 | 0.021 | 0.009139179 | 4654.5 | 654.8424 | 0.28913 | 0.3000584 | 0.3000584 | 5.170362424 | 106.8119076 | 139.077016 | 0.38903089 | 0.49
148 | Park;R. a. P.;T. (1990). Use of Interlocking Spirals for Transverse Reinforcement in Bridge Columns. Strength and Ductility of Concrete Substructures of Bridges. New Zealand;Road Research Unit. 1: 77-92. | Park and Paulay | No9 | 0 | 23.62204724 | 1.500003 | 0.95 | 70.23622047 | 3.231919 | 0.945 | 62640 | 0.018854306 | 0.472440945 | 3.149606299 | 44225 | 0.0188 | 0.010602896 | 3900.5 | 145.2208 | 0.08804308 | 0.1000842 | 0.1000842 | 5.891547085 | 74.3685484 | 88.813984 | 0.354501037 | 0.59
149 | Arakawa;T. A.;Yasuyuki; Egashira;Keiichi; Fujita;Yutaka (1982). "Effects of the Rate of Cyclic Loading on the Load-Carrying Capacity and Inelastic Behavior of Reinforced Concrete Columns." Transactions of the Japan Concrete Insitute 4: 198. | Arakawa | No.102 | 0 | 9.842519685 | 1 | 1.1 | 14.76377953 | 1.769703 | 0.374015748 | 56956 | 0.00680469 | 0.216535433 | 1.25984252 | 46835 | 0.012 | 0.00890936 | 2987 | 96.4392 | 0.3421853 | 0.3332773 | 0.3332773 | 1.774613333 | 27.16923382 | 36.078152 | 0.430492769 | 1.01
150 | Ohno;T. N.;Takashi (1984). "An Experimental Study on Energy Absorption Capacity of Columns in Reinforced Concrete Structures." Proceedings of the Japan Society of Civil Engineers (Structural Engineering/Earthquake Engineering) 1(2): 137-147. | Ohno and Nishioka | L1 | 0 | 15.7480315 | 1 | 1.24 | 62.99212598 | 4.571429 | 0.748031496 | 52490 | 0.014176437 | 0.354330709 | 3.937007874 | 47125 | 0.003 | 0.003180863 | 3596 | 28.5496 | 0.03063806 | 0.0320131 | 0.0320131 | 5.12937125 | 21.34218822 | 27.207544 | 0.422882918 | 0.6
151 | Ohno;T. N.;Takashi (1984). "An Experimental Study on Energy Absorption Capacity of Columns in Reinforced Concrete Structures." Proceedings of the Japan Society of Civil Engineers (Structural Engineering/Earthquake Engineering) 1(2): 137-147. | Ohno and Nishioka | L2 | 0 | 15.7480315 | 1 | 1.24 | 62.99212598 | 4.571429 | 0.748031496 | 52490 | 0.014176437 | 0.354330709 | 3.937007874 | 47125 | 0.003 | 0.003180863 | 3596 | 28.5496 | 0.03063806 | 0.0320131 | 0.0320131 | 6.12775 | 21.34218822 | 24.43576 | 0.422882918 | 0.57
152 | Ohno;T. N.;Takashi (1984). "An Experimental Study on Energy Absorption Capacity of Columns in Reinforced Concrete Structures." Proceedings of the Japan Society of Civil Engineers (Structural Engineering/Earthquake Engineering) 1(2): 137-147. | Ohno and Nishioka | L3 | 0 | 15.7480315 | 1 | 1.24 | 62.99212598 | 4.571429 | 0.748031496 | 52490 | 0.014176437 | 0.354330709 | 3.937007874 | 47125 | 0.003 | 0.003180863 | 3596 | 28.5496 | 0.03063806 | 0.0320131 | 0.0320131 | 4.57025375 | 21.34218822 | 24.76172 | 0.422882918 | 0.62
153 | Zhou;X. S.;Toshio; Jiang;Weishan; Ono;Arata; Shimizu;Yasushi (1987). "Behavior of Reinforced Concrete Short Column Under High Axial Load." Transactions of the Japan Concrete Insitute 9: 541-548. | Zhou | 214-08 | 0 | 6.299212598 | 1 | 0.49 | 12.5984252 | 2.323049 | 0.374015748 | 49445 | 0.022150683 | 0.196850394 | 1.57480315 | 81055 | 0.007 | 0.006135923 | 3059.5 | 97.1136 | 0.6726972 | 0.7999394 | 0.7999394 | 2.0367625 | 7.254563884 | 16.2325832 | 0.240901728 | 0.5
154 | Kanda;M. S.;Nobuaki; Adachi;Hiromi; Sato;Toshio (1988). "Analytical Study on Elasto-Plastic Hysteretic Behaviors of Reinforced Concrete Members." Transactions of the Japan Concrete Insitute 10: 257-264. | Kanda et al. | 85STC-1 | 0 | 9.842519685 | 1 | 0.49 | 29.52755906 | 3.323731 | 0.5 | 54230 | 0.016214639 | 0.216535433 | 1.968503937 | 73370 | 0.004 | 0.003801327 | 4045.5 | 41.34072 | 0.1001216 | 0.1054856 | 0.1054856 | 4.613317333 | 16.87196624 | 18.407748 | 0.451870224 | 0.58
155 | Kanda;M. S.;Nobuaki; Adachi;Hiromi; Sato;Toshio (1988). "Analytical Study on Elasto-Plastic Hysteretic Behaviors of Reinforced Concrete Members." Transactions of the Japan Concrete Insitute 10: 257-264. | Kanda et al. | 85STC-2 | 0 | 9.842519685 | 1 | 1.38 | 29.52755906 | 3.691853 | 0.5 | 54230 | 0.016214639 | 0.216535433 | 1.968503937 | 73370 | 0.004 | 0.003801327 | 4045.5 | 41.34072 | 0.1001216 | 0.1054856 | 0.1054856 | 4.613148 | 14.84684476 | 17.9898448 | 0.441672852 | 0.5
156 | Kanda;M. S.;Nobuaki; Adachi;Hiromi; Sato;Toshio (1988). "Analytical Study on Elasto-Plastic Hysteretic Behaviors of Reinforced Concrete Members." Transactions of the Japan Concrete Insitute 10: 257-264. | Kanda et al. | 85STC-3 | 0 | 9.842519685 | 1 | 1.38 | 29.52755906 | 3.691853 | 0.5 | 54230 | 0.016214639 | 0.216535433 | 1.968503937 | 73370 | 0.004 | 0.003801327 | 4045.5 | 41.34072 | 0.1001216 | 0.1054856 | 0.1054856 | 4.613317333 | 14.84684476 | 18.407748 | 0.441672852 | 0.58
157 | Kanda;M. S.;Nobuaki; Adachi;Hiromi; Sato;Toshio (1988). "Analytical Study on Elasto-Plastic Hysteretic Behaviors of Reinforced Concrete Members." Transactions of the Japan Concrete Insitute 10: 257-264. | Kanda et al. | 85PDC-1 | 0 | 9.843 | 1 | 1.38 | 29.528 | 3.691461 | 0.5 | 54230 | 0.016213057 | 0.2165 | 1.969 | 51040 | 0.004 | 0.00379894 | 3596 | 41.363 | 0.1098559 | 0.1187237 | 0.1187237 | 2.286004572 | 14.46662829 | 19.014 | 0.5472044 | 0.51
158 | Kanda;M. S.;Nobuaki; Adachi;Hiromi; Sato;Toshio (1988). "Analytical Study on Elasto-Plastic Hysteretic Behaviors of Reinforced Concrete Members." Transactions of the Japan Concrete Insitute 10: 257-264. | Kanda et al. | 85PDC-2 | 0 | 9.842519685 | 1 | 1.38 | 29.52755906 | 3.691853 | 0.5 | 54230 | 0.016214639 | 0.216535433 | 1.968503937 | 73370 | 0.004 | 0.003801327 | 4045.5 | 41.3632 | 0.100176 | 0.105543 | 0.105543 | 2.510366667 | 14.8489792 | 18.3432304 | 0.441714359 | 0.54
159 | Kanda;M. S.;Nobuaki; Adachi;Hiromi; Sato;Toshio (1988). "Analytical Study on Elasto-Plastic Hysteretic Behaviors of Reinforced Concrete Members." Transactions of the Japan Concrete Insitute 10: 257-264. | Kanda et al. | 85PDC-3 | 0 | 9.842519685 | 1 | 1.38 | 29.52755906 | 3.691853 | 0.5 | 54230 | 0.016214639 | 0.216535433 | 1.968503937 | 73370 | 0.004 | 0.003801327 | 4045.5 | 41.3632 | 0.100176 | 0.105543 | 0.105543 | 2.859362667 | 14.8489792 | 17.41638 | 0.441714359 | 0.57
160 | Muguruma;H. W.;Fumio; Komuro;Tsutomu (1989). "Applicability of High Strength Concrete to Reinforced Concrete Ductile Column." Transactions of the Japan Concrete Insitute 11: 309-316. | Mugurma et al. | AL-1 | 0 | 7.874 | 1 | 0.35 | 19.685 | 2.798948 | 0.5 | 57942 | 0.031669344 | 0.2362 | 1.378 | 47618 | 0.016 | 0.01615344 | 12426.5 | 308.201 | 0.412086 | 0.4000317 | 0.4000317 | 5.816611633 | 39.95195829 | 54.527 | 0.518761875 | 0.68
161 | Muguruma;H. W.;Fumio; Komuro;Tsutomu (1989). "Applicability of High Strength Concrete to Reinforced Concrete Ductile Column." Transactions of the Japan Concrete Insitute 11: 309-316. | Mugurma et al. | AH-1 | 0 | 7.874015748 | 1 | 0.35 | 19.68503937 | 2.798769 | 0.5 | 57942 | 0.038003061 | 0.236220472 | 1.377952756 | 114883.5 | 0.016 | 0.016156762 | 12426.5 | 308.2008 | 0.4020816 | 0.4000298 | 0.4000298 | 10.018268 | 40.93071584 | 54.880424 | 0.298293348 | 0.52
162 | Muguruma;H. W.;Fumio; Komuro;Tsutomu (1989). "Applicability of High Strength Concrete to Reinforced Concrete Ductile Column." Transactions of the Japan Concrete Insitute 11: 309-316. | Mugurma et al. | AL-2 | 0 | 7.874 | 1 | 0.35 | 19.685 | 2.798948 | 0.5 | 57942 | 0.038003213 | 0.2362 | 1.378 | 47618 | 0.016 | 0.01615344 | 12426.5 | 484.669 | 0.6323058 | 0.6290796 | 0.6290796 | 2.072644145 | 31.31889726 | 54.433 | 0.369261952 | 0.37
163 | Muguruma;H. W.;Fumio; Komuro;Tsutomu (1989). "Applicability of High Strength Concrete to Reinforced Concrete Ductile Column." Transactions of the Japan Concrete Insitute 11: 309-316. | Mugurma et al. | AH-2 | 0 | 7.874015748 | 1 | 0.35 | 19.68503937 | 2.798769 | 0.5 | 57942 | 0.038003061 | 0.236220472 | 1.377952756 | 114883.5 | 0.016 | 0.016156762 | 12426.5 | 484.6688 | 0.6323033 | 0.6290768 | 0.6290768 | 4.134104 | 31.32057739 | 55.453664 | 0.215977727 | 0.27
164 | Muguruma;H. W.;Fumio; Komuro;Tsutomu (1989). "Applicability of High Strength Concrete to Reinforced Concrete Ductile Column." Transactions of the Japan Concrete Insitute 11: 309-316. | Mugurma et al. | BL-1 | 0 | 7.874015748 | 1 | 0.35 | 19.68503937 | 2.798769 | 0.5 | 57942 | 0.038003061 | 0.236220472 | 1.377952756 | 47618 | 0.016 | 0.016156762 | 16791 | 264.3648 | 0.2676349 | 0.253942 | 0.253942 | 6.364224 | 49.07398364 | 57.254312 | 0.63162972 | 0.69
165 | Muguruma;H. W.;Fumio; Komuro;Tsutomu (1989). "Applicability of High Strength Concrete to Reinforced Concrete Ductile Column." Transactions of the Japan Concrete Insitute 11: 309-316. | Mugurma et al. | BH-1 | 0 | 7.874015748 | 1 | 0.35 | 19.68503937 | 2.798769 | 0.5 | 57942 | 0.038003061 | 0.236220472 | 1.377952756 | 114883.5 | 0.016 | 0.016156762 | 16791 | 264.3648 | 0.2676349 | 0.253942 | 0.253942 | 8.501888 | 49.07398364 | 57.445392 | 0.355911468 | 0.73
166 | Muguruma;H. W.;Fumio; Komuro;Tsutomu (1989). "Applicability of High Strength Concrete to Reinforced Concrete Ductile Column." Transactions of the Japan Concrete Insitute 11: 309-316. | Mugurma et al. | BL-2 | 0 | 7.874015748 | 1 | 0.35 | 19.68503937 | 2.798769 | 0.5 | 57942 | 0.038003061 | 0.236220472 | 1.377952756 | 47618 | 0.016 | 0.016156762 | 16791 | 440.3832 | 0.4458305 | 0.4230207 | 0.4230207 | 3.41376 | 46.79197722 | 64.890768 | 0.541105981 | 0.53
167 | Muguruma;H. W.;Fumio; Komuro;Tsutomu (1989). "Applicability of High Strength Concrete to Reinforced Concrete Ductile Column." Transactions of the Japan Concrete Insitute 11: 309-316. | Mugurma et al. | BH-2 | 0 | 7.874015748 | 1 | 0.35 | 19.68503937 | 2.798769 | 0.5 | 57942 | 0.038003061 | 0.236220472 | 1.377952756 | 114883.5 | 0.016 | 0.016156762 | 16791 | 440.3832 | 0.4458305 | 0.4230207 | 0.4230207 | 6.013196 | 46.79197722 | 64.755888 | 0.31904412 | 0.48
168 | Sakai;Y. H.;Junichi; Otani;Shunsuke; Aoyama;Hiroyuki (1990). "Experimental Study on Flexural Behavior of Reinforced Concrete Columns Using High-Strength Concrete." Transactions of the Japan Concrete Institute 12: 323-330. | Sakai et al. | B1 | 0 | 9.842519685 | 1 | 0.93 | 19.68503937 | 2.32396 | 0.5 | 54955 | 0.024321959 | 0.196850394 | 2.362204724 | 112230 | 0.005 | 0.005235988 | 14427.5 | 489.1648 | 0.3796076 | 0.3499867 | 0.3499867 | 2.005076 | 76.52052033 | 92.714264 | 0.654041584 | 0.45
169 | Sakai;Y. H.;Junichi; Otani;Shunsuke; Aoyama;Hiroyuki (1990). "Experimental Study on Flexural Behavior of Reinforced Concrete Columns Using High-Strength Concrete." Transactions of the Japan Concrete Institute 12: 323-330. | Sakai et al. | B2 | 0 | 9.842519685 | 1 | 0.93 | 19.68503937 | 2.32396 | 0.5 | 54955 | 0.024321959 | 0.196850394 | 1.57480315 | 112230 | 0.007 | 0.007853982 | 14427.5 | 489.1648 | 0.3796076 | 0.3499867 | 0.3499867 | 4.008374 | 76.52052033 | 92.986272 | 0.540810842 | 0.43
170 | Sakai;Y. H.;Junichi; Otani;Shunsuke; Aoyama;Hiroyuki (1990). "Experimental Study on Flexural Behavior of Reinforced Concrete Columns Using High-Strength Concrete." Transactions of the Japan Concrete Institute 12: 323-330. | Sakai et al. | B3 | 0 | 9.842519685 | 1 | 0.93 | 19.68503937 | 2.329373 | 0.5 | 54955 | 0.024321959 | 0.216535433 | 2.362204724 | 49880 | 0.006 | 0.006335545 | 14427.5 | 489.1648 | 0.3796076 | 0.3499867 | 0.3499867 | 1.830324 | 76.40310024 | 96.288584 | 0.811657909 | 0.47
171 | Sakai;Y. H.;Junichi; Otani;Shunsuke; Aoyama;Hiroyuki (1990). "Experimental Study on Flexural Behavior of Reinforced Concrete Columns Using High-Strength Concrete." Transactions of the Japan Concrete Institute 12: 323-330. | Sakai et al. | B4 | 0 | 9.842519685 | 1 | 0.93 | 19.68503937 | 2.32396 | 0.5 | 54955 | 0.024321959 | 0.196850394 | 2.362204724 | 163270 | 0.005 | 0.005235988 | 14427.5 | 489.1648 | 0.3796076 | 0.3499867 | 0.3499867 | 2.003044 | 76.52052033 | 91.086712 | 0.549413153 | 0.46
172 | Sakai;Y. H.;Junichi; Otani;Shunsuke; Aoyama;Hiroyuki (1990). "Experimental Study on Flexural Behavior of Reinforced Concrete Columns Using High-Strength Concrete." Transactions of the Japan Concrete Institute 12: 323-330. | Sakai et al. | B5 | 0 | 9.842519685 | 1 | 0.93 | 19.68503937 | 2.32396 | 0.5 | 54955 | 0.024321959 | 0.196850394 | 1.181102362 | 112230 | 0.005 | 0.010471976 | 14427.5 | 489.1648 | 0.3796076 | 0.3499867 | 0.3499867 | 1.744218 | 76.52052033 | 91.176632 | 0.46100031 | 0.42
173 | Sakai;Y. H.;Junichi; Otani;Shunsuke; Aoyama;Hiroyuki (1990). "Experimental Study on Flexural Behavior of Reinforced Concrete Columns Using High-Strength Concrete." Transactions of the Japan Concrete Institute 12: 323-330. | Sakai et al. | B6 | 0 | 9.842519685 | 1 | 1 | 19.68503937 | 2.345825 | 0.5 | 54955 | 0.024321959 | 0.196850394 | 2.362204724 | 124265 | 0.005 | 0.005235988 | 14427.5 | 489.1648 | 0.3796076 | 0.3499867 | 0.3499867 | 1.955546 | 76.0518567 | 94.431736 | 0.627954023 | 0.46
174 | Sakai;Y. H.;Junichi; Otani;Shunsuke; Aoyama;Hiroyuki (1990). "Experimental Study on Flexural Behavior of Reinforced Concrete Columns Using High-Strength Concrete." Transactions of the Japan Concrete Institute 12: 323-330. | Sakai et al. | B7 | 0 | 9.843 | 1 | 1.2 | 19.685 | 2.438979 | 0.748 | 49155 | 0.01814254 | 0.1969 | 1.181 | 112230 | 0.005 | 0.005238825 | 14427.5 | 489.165 | 0.3904018 | 0.3499527 | 0.3499527 | 1.056642113 | 73.91964955 | 91.062 | 0.662896618 | 0.32
175 | Atalay;M. B. P.;J (1975). The Seismic Behavior of Critical Regions of Reinforced Concrete Components as Influenced by Moment;Shear and Axial Force. Berkeley;University of California: 226. | Atalay and Penzein | No.1S1 | 0 | 12.008 | 1 | 1.26 | 65.984 | 6.637562 | 0.866 | 53215 | 0.016339708 | 0.374 | 2.992 | 52635 | 0.015 | 0.006115484 | 4219.5 | 60.022 | 0.09465953 | 0.0986525 | 0.0986525 | 2.49757517 | 12.3483366 | 13.874 | 0.256376355 | 0.85
176 | Atalay;M. B. P.;J (1975). The Seismic Behavior of Critical Regions of Reinforced Concrete Components as Influenced by Moment;Shear and Axial Force. Berkeley;University of California: 226. | Atalay and Penzein | No.2S1 | 0 | 12.00787402 | 1 | 1.26 | 65.98425197 | 6.637624 | 0.866141732 | 53215 | 0.0163454 | 0.374015748 | 5 | 52635 | 0.009 | 0.003659852 | 4451.5 | 60.0216 | 0.09065615 | 0.09351234 | 0.09351234 | 3.228800716 | 12.44295356 | 13.7568608 | 0.377849715 | 0.9
177 | Atalay;M. B. P.;J (1975). The Seismic Behavior of Critical Regions of Reinforced Concrete Components as Influenced by Moment;Shear and Axial Force. Berkeley;University of California: 226. | Atalay and Penzein | No.3S1 | 0 | 12.00787402 | 1 | 1.26 | 65.98425197 | 6.637624 | 0.866141732 | 53215 | 0.0163454 | 0.374015748 | 2.992125984 | 52635 | 0.015 | 0.006115805 | 4234 | 60.0216 | 0.09439458 | 0.09831606 | 0.09831606 | 3.066792363 | 12.35632882 | 13.086732 | 0.256470149 | 0.95
178 | Atalay;M. B. P.;J (1975). The Seismic Behavior of Critical Regions of Reinforced Concrete Components as Influenced by Moment;Shear and Axial Force. Berkeley;University of California: 226. | Atalay and Penzein | No.4S1 | 0 | 12.00787402 | 1 | 1.26 | 65.98425197 | 6.637624 | 0.866141732 | 62205 | 0.0163454 | 0.374015748 | 5 | 52635 | 0.009 | 0.003659852 | 4002 | 60.0216 | 0.09541215 | 0.1040155 | 0.1040155 | 2.38299284 | 13.48642968 | 16.012504 | 0.414376485 | 1.2
179 | Atalay;M. B. P.;J (1975). The Seismic Behavior of Critical Regions of Reinforced Concrete Components as Influenced by Moment;Shear and Axial Force. Berkeley;University of California: 226. | Atalay and Penzein | No.5S1 | 0 | 12.00787402 | 1 | 1.26 | 65.98425197 | 6.637624 | 0.866141732 | 62205 | 0.0163454 | 0.374015748 | 2.992125984 | 56840 | 0.015 | 0.006115805 | 4263 | 120.0432 | 0.1817342 | 0.1952945 | 0.1952945 | 3.081341289 | 16.62998368 | 17.2304704 | 0.310661789 | 1.12
180 | Atalay;M. B. P.;J (1975). The Seismic Behavior of Critical Regions of Reinforced Concrete Components as Influenced by Moment;Shear and Axial Force. Berkeley;University of California: 226. | Atalay and Penzein | No.6S1 | 0 | 12.00787402 | 1 | 1.26 | 65.98425197 | 6.637624 | 0.866141732 | 62205 | 0.0163454 | 0.374015748 | 5 | 56840 | 0.009 | 0.003659852 | 4611 | 120.0432 | 0.1708808 | 0.1805553 | 0.1805553 | 3.084523866 | 16.88677326 | 16.8395432 | 0.454140478 | 1.13
181 | Atalay;M. B. P.;J (1975). The Seismic Behavior of Critical Regions of Reinforced Concrete Components as Influenced by Moment;Shear and Axial Force. Berkeley;University of California: 226. | Atalay and Penzein | No.9 | 0 | 12.00787402 | 1 | 1.26 | 65.98425197 | 6.637624 | 0.866141732 | 52635 | 0.0163454 | 0.374015748 | 2.992125984 | 56840 | 0.015 | 0.006115805 | 4828.5 | 180.0648 | 0.2549904 | 0.2586332 | 0.2586332 | 2.250536993 | 18.40977809 | 17.7284024 | 0.3288754 | 0.96
182 | Atalay;M. B. P.;J (1975). The Seismic Behavior of Critical Regions of Reinforced Concrete Components as Influenced by Moment;Shear and Axial Force. Berkeley;University of California: 226. | Atalay and Penzein | No.10 | 0 | 12.00787402 | 1 | 1.26 | 65.98425197 | 6.637624 | 0.866141732 | 52635 | 0.0163454 | 0.374015748 | 5 | 56840 | 0.009 | 0.003659852 | 4698 | 180.0648 | 0.2608009 | 0.2658175 | 0.2658175 | 2.391479714 | 18.28381261 | 17.5274312 | 0.466530533 | 1.09
183 | Atalay;M. B. P.;J (1975). The Seismic Behavior of Critical Regions of Reinforced Concrete Components as Influenced by Moment;Shear and Axial Force. Berkeley;University of California: 226. | Atalay and Penzein | No.11 | 0 | 12.00787402 | 1 | 1.26 | 65.98425197 | 6.637624 | 0.866141732 | 52635 | 0.0163454 | 0.374015748 | 2.992125984 | 54085 | 0.015 | 0.006115805 | 4495 | 180.0648 | 0.270385 | 0.2778222 | 0.2778222 | 2.229622912 | 18.08590392 | 18.459452 | 0.337126923 | 0.88
184 | Atalay;M. B. P.;J (1975). The Seismic Behavior of Critical Regions of Reinforced Concrete Components as Influenced by Moment;Shear and Axial Force. Berkeley;University of California: 226. | Atalay and Penzein | No.12 | 0 | 12.00787402 | 1 | 1.26 | 65.98425197 | 6.637624 | 0.866141732 | 52635 | 0.0163454 | 0.374015748 | 5 | 54085 | 0.009 | 0.003659852 | 4611 | 180.0648 | 0.2648239 | 0.2708329 | 0.2708329 | 2.516357995 | 18.1992656 | 17.6425288 | 0.480140796 | 1.09
185 | Azizinamini;A. J.;Lakhpal S.; Hanson;Norman W.; Musser;Donald W.; Corley;William G. (1985). Effects of Transverse Reinforcement on Seismic Performance of Columns - A Partial Parametric Investigation;Portland Cement Association. | Azizinamini et al. | NC | 0 | 17.99212598 | 1 | 1.5 | 54.01574803 | 3.486658 | 1 | 63655 | 0.019409525 | 0.5 | 4.015748031 | 65830 | 0.022 | 0.009277789 | 5698.5 | 379.912 | 0.196082 | 0.205948 | 0.205948 | 4.893387755 | 85.61389808 | 104.929896 | 0.365884221 | 0.77
186 | Azizinamini;A. J.;Lakhpal S.; Hanson;Norman W.; Musser;Donald W.; Corley;William G. (1985). Effects of Transverse Reinforcement on Seismic Performance of Columns - A Partial Parametric Investigation;Portland Cement Association. | Azizinamini et al. | NC | 0 | 17.99212598 | 1 | 1.63 | 54.01574803 | 3.486658 | 1 | 63655 | 0.019409525 | 0.374015748 | 4.015748031 | 89320 | 0.013 | 0.005191397 | 5771 | 579.984 | 0.296352 | 0.3104559 | 0.3104559 | 2.844911079 | 95.26766513 | 109.990144 | 0.466028291 | 0.66
187 | Saatcioglu;M. O.;Guney (1989). Response of Reinforced Concrete Columns to Simulated Seismic Loading. ACI Structural Journal. 86: 3-12. | Saatcioglu and Ozcebe | U1 | 0 | 13.77952756 | 1 | 0.89 | 39.37007874 | 3.280839895 | 1 | 62350 | 0.033091101 | 0.393700787 | 5.905511811 | 68150 | 0.009 | 0.002991993 | 6322 | 0 | 0 | 0 | 0 | 4.8514 | 53.3575774 | 62.08976 | 0.956156253 | 1.6
188 | Saatcioglu;M. O.;Guney (1989). Response of Reinforced Concrete Columns to Simulated Seismic Loading. ACI Structural Journal. 86: 3-12. | Saatcioglu and Ozcebe | U3 | 0 | 13.77952756 | 1 | 0.89 | 39.37007874 | 3.280839895 | 1 | 62350 | 0.033091101 | 0.393700787 | 2.952755906 | 68150 | 0.025 | 0.005983986 | 5046 | 134.88 | 0.1143824 | 0.140777 | 0.140777 | 5.109972 | 62.92026627 | 60.9208 | 0.631366354 | 2.05
189 | Saatcioglu;M. O.;Guney (1989). Response of Reinforced Concrete Columns to Simulated Seismic Loading. ACI Structural Journal. 86: 3-12. | Saatcioglu and Ozcebe | U4 | 0 | 13.77952756 | 1 | 0.89 | 39.37007874 | 3.280839895 | 1 | 63510 | 0.033091101 | 0.393700787 | 1.968503937 | 68150 | 0.025 | 0.008975979 | 4640 | 134.88 | 0.1200927 | 0.153095 | 0.153095 | 9.290304 | 62.1737721 | 73.26232 | 0.469373879 | 1.33
190 | Saatcioglu;M. O.;Guney (1989). Response of Reinforced Concrete Columns to Simulated Seismic Loading. ACI Structural Journal. 86: 3-12. | Saatcioglu and Ozcebe | U6 | 0 | 13.77952756 | 1 | 1.02 | 39.37007874 | 3.279764 | 1 | 63365 | 0.033091101 | 0.251968504 | 2.559055118 | 61625 | 0.0321 | 0.008484372 | 5408.5 | 134.88 | 0.108586 | 0.1313415 | 0.1313415 | 8.90016 | 64.45764014 | 77.06144 | 0.539398839 | 1.33
191 | Saatcioglu;M. O.;Guney (1989). Response of Reinforced Concrete Columns to Simulated Seismic Loading. ACI Structural Journal. 86: 3-12. | Saatcioglu and Ozcebe | U7 | 0 | 13.77952756 | 1 | 1.02 | 39.37007874 | 3.279764 | 1 | 63365 | 0.033091101 | 0.251968504 | 2.559055118 | 61625 | 0.02 | 0.008484372 | 5655 | 134.88 | 0.1053243 | 0.1256164 | 0.1256164 | 8.780018 | 65.14792836 | 76.83664 | 0.542841643 | 1.35
192 | Galeota;D. G.;M.M.; Marino;R. (1996). Seismic Resistance of High Strength Concrete Columns. Eleventh World Conference on Earthquake Engineering. Acapulco;Mexico. | Galeota et al. | AA1 | 0 | 9.843 | 1 | 1.18 | 44.882 | 5.506994 | 0.394 | 62350 | 0.015101101 | 0.315 | 5.906 | 62350 | 0.012 | 0.005362287 | 11600 | 337.2 | 0.3267192 | 0.3000369 | 0.3000369 | 1.359119469 | 26.04732149 | 29.258 | 0.52299184 | 0.65
193 | Galeota;D. G.;M.M.; Marino;R. (1996). Seismic Resistance of High Strength Concrete Columns. Eleventh World Conference on Earthquake Engineering. Acapulco;Mexico. | Galeota et al. | AA2 | 0 | 9.842519685 | 1 | 1.18 | 44.88188976 | 5.507246 | 0.393700787 | 62350 | 0.015079645 | 0.31496063 | 5.905511811 | 62350 | 0.012 | 0.005361651 | 11600 | 337.2 | 0.3267856 | 0.3000661 | 0.3000661 | 1.501719298 | 26.25204784 | 27.67724112 | 0.527188539 | 0.76
194 | Galeota;D. G.;M.M.; Marino;R. (1996). Seismic Resistance of High Strength Concrete Columns. Eleventh World Conference on Earthquake Engineering. Acapulco;Mexico. | Galeota et al. | AA3 | 0 | 9.843 | 1 | 1.18 | 44.882 | 5.506994 | 0.394 | 62350 | 0.015101101 | 0.315 | 5.906 | 62350 | 0.012 | 0.005362287 | 11600 | 224.8 | 0.2178128 | 0.2000246 | 0.2000246 | 1.644311751 | 23.25942506 | 22.094 | 0.502279817 | 0.81
195 | Galeota;D. G.;M.M.; Marino;R. (1996). Seismic Resistance of High Strength Concrete Columns. Eleventh World Conference on Earthquake Engineering. Acapulco;Mexico. | Galeota et al. | AA4 | 0 | 9.843 | 1 | 1.18 | 44.882 | 5.506994 | 0.394 | 62350 | 0.015101101 | 0.315 | 5.906 | 62350 | 0.012 | 0.005362287 | 11600 | 224.8 | 0.2178128 | 0.2000246 | 0.2000246 | 1.383628181 | 23.25942506 | 30.928 | 0.502279817 | 0.48
196 | Galeota;D. G.;M.M.; Marino;R. (1996). Seismic Resistance of High Strength Concrete Columns. Eleventh World Conference on Earthquake Engineering. Acapulco;Mexico. | Galeota et al. | BA1 | 0 | 9.843 | 1 | 1.18 | 44.882 | 5.506994 | 0.394 | 62350 | 0.015101101 | 0.315 | 3.937 | 62350 | 0.018 | 0.008044111 | 11600 | 224.8 | 0.2178128 | 0.2000246 | 0.2000246 | 1.929504033 | 23.25942506 | 31.751 | 0.389464809 | 0.39
197 | Galeota;D. G.;M.M.; Marino;R. (1996). Seismic Resistance of High Strength Concrete Columns. Eleventh World Conference on Earthquake Engineering. Acapulco;Mexico. | Galeota et al. | BA2 | 0 | 9.842519685 | 1 | 1.18 | 44.88188976 | 5.507246 | 0.393700787 | 62350 | 0.015079645 | 0.31496063 | 3.937007874 | 62350 | 0.018 | 0.008042477 | 11600 | 337.2 | 0.3267856 | 0.3000661 | 0.3000661 | 2.125578947 | 26.25204784 | 28.86281384 | 0.415355384 | 0.47
198 | Galeota;D. G.;M.M.; Marino;R. (1996). Seismic Resistance of High Strength Concrete Columns. Eleventh World Conference on Earthquake Engineering. Acapulco;Mexico. | Galeota et al. | BA3 | 0 | 9.842519685 | 1 | 1.18 | 44.88188976 | 5.507246 | 0.393700787 | 62350 | 0.015079645 | 0.31496063 | 3.937007874 | 62350 | 0.018 | 0.008042477 | 11600 | 337.2 | 0.3267856 | 0.3000661 | 0.3000661 | 1.759729825 | 26.25204784 | 29.4697064 | 0.415355384 | 0.64
199 | Galeota;D. G.;M.M.; Marino;R. (1996). Seismic Resistance of High Strength Concrete Columns. Eleventh World Conference on Earthquake Engineering. Acapulco;Mexico. | Galeota et al. | BA4 | 0 | 9.842519685 | 1 | 1.18 | 44.88188976 | 5.507246 | 0.393700787 | 62350 | 0.015079645 | 0.31496063 | 3.937007874 | 62350 | 0.018 | 0.008042477 | 11600 | 224.8 | 0.2178571 | 0.2000441 | 0.2000441 | 2.053166667 | 23.24991374 | 24.7980252 | 0.38939769 | 0.49
200 | Galeota;D. G.;M.M.; Marino;R. (1996). Seismic Resistance of High Strength Concrete Columns. Eleventh World Conference on Earthquake Engineering. Acapulco;Mexico. | Galeota et al. | CA1 | 0 | 9.842519685 | 1 | 1.18 | 44.88188976 | 5.507246 | 0.393700787 | 62350 | 0.015079645 | 0.31496063 | 1.968503937 | 62350 | 0.037 | 0.016084954 | 11600 | 224.8 | 0.2178571 | 0.2000441 | 0.2000441 | 3.379982456 | 23.24991374 | 22.7091836 | 0.232662259 | 0.57
201 | Galeota;D. G.;M.M.; Marino;R. (1996). Seismic Resistance of High Strength Concrete Columns. Eleventh World Conference on Earthquake Engineering. Acapulco;Mexico. | Galeota et al. | CA2 | 0 | 9.842519685 | 1 | 1.18 | 44.88188976 | 5.507246 | 0.393700787 | 62350 | 0.015079645 | 0.31496063 | 1.968503937 | 62350 | 0.037 | 0.016084954 | 11600 | 337.2 | 0.3267856 | 0.3000661 | 0.3000661 | 2.955312281 | 26.25204784 | 28.4252856 | 0.253823626 | 0.45
202 | Galeota;D. G.;M.M.; Marino;R. (1996). Seismic Resistance of High Strength Concrete Columns. Eleventh World Conference on Earthquake Engineering. Acapulco;Mexico. | Galeota et al. | CA3 | 0 | 9.842519685 | 1 | 1.18 | 44.88188976 | 5.507246 | 0.393700787 | 62350 | 0.015079645 | 0.31496063 | 1.968503937 | 62350 | 0.037 | 0.016084954 | 11600 | 224.8 | 0.2178571 | 0.2000441 | 0.2000441 | 3.109049123 | 23.24991374 | 29.58779384 | 0.232662259 | 0.52
203 | Galeota;D. G.;M.M.; Marino;R. (1996). Seismic Resistance of High Strength Concrete Columns. Eleventh World Conference on Earthquake Engineering. Acapulco;Mexico. | Galeota et al. | CA4 | 0 | 9.842519685 | 1 | 1.18 | 44.88188976 | 5.507246 | 0.393700787 | 62350 | 0.015079645 | 0.31496063 | 1.968503937 | 62350 | 0.037 | 0.016084954 | 11600 | 337.2 | 0.3267856 | 0.3000661 | 0.3000661 | 2.123350877 | 26.25204784 | 30.30243304 | 0.253823626 | 0.41
204 | Galeota;D. G.;M.M.; Marino;R. (1996). Seismic Resistance of High Strength Concrete Columns. Eleventh World Conference on Earthquake Engineering. Acapulco;Mexico. | Galeota et al. | AB1 | 0 | 9.842519685 | 1 | 1.18 | 44.88188976 | 5.643564 | 0.787401575 | 62350 | 0.060318579 | 0.31496063 | 5.905511811 | 62350 | 0.012 | 0.005361651 | 11600 | 224.8 | 0.1781429 | 0.2000441 | 0.2000441 | 4.268314035 | 35.97020332 | 39.40584392 | 0.796126535 | 1.19
205 | Galeota;D. G.;M.M.; Marino;R. (1996). Seismic Resistance of High Strength Concrete Columns. Eleventh World Conference on Earthquake Engineering. Acapulco;Mexico. | Galeota et al. | AB2 | 0 | 9.842519685 | 1 | 1.18 | 44.88188976 | 5.643564 | 0.787401575 | 62350 | 0.060318579 | 0.31496063 | 5.905511811 | 62350 | 0.012 | 0.005361651 | 11600 | 337.2 | 0.2672144 | 0.3000661 | 0.3000661 | 3.415631579 | 36.61958656 | 37.11940312 | 0.753590103 | 0.83
206 | Galeota;D. G.;M.M.; Marino;R. (1996). Seismic Resistance of High Strength Concrete Columns. Eleventh World Conference on Earthquake Engineering. Acapulco;Mexico. | Galeota et al. | AB3 | 0 | 9.842519685 | 1 | 1.18 | 44.88188976 | 5.643564 | 0.787401575 | 62350 | 0.060318579 | 0.31496063 | 5.905511811 | 62350 | 0.012 | 0.005361651 | 11600 | 337.2 | 0.2672144 | 0.3000661 | 0.3000661 | 3.742935088 | 36.61958656 | 38.90525928 | 0.753590103 | 1.08
207 | Galeota;D. G.;M.M.; Marino;R. (1996). Seismic Resistance of High Strength Concrete Columns. Eleventh World Conference on Earthquake Engineering. Acapulco;Mexico. | Galeota et al. | AB4 | 0 | 9.842519685 | 1 | 1.18 | 44.88188976 | 5.643564 | 0.787401575 | 62350 | 0.060318579 | 0.31496063 | 5.905511811 | 62350 | 0.012 | 0.005361651 | 11600 | 224.8 | 0.1781429 | 0.2000441 | 0.2000441 | 3.449052632 | 35.97020332 | 46.03153168 | 0.796126535 | 0.79
208 | Galeota;D. G.;M.M.; Marino;R. (1996). Seismic Resistance of High Strength Concrete Columns. Eleventh World Conference on Earthquake Engineering. Acapulco;Mexico. | Galeota et al. | BB | 0 | 9.842519685 | 1 | 1.18 | 44.88188976 | 5.643564 | 0.787401575 | 62350 | 0.060318579 | 0.31496063 | 3.937007874 | 62350 | 0.018 | 0.008042477 | 11600 | 224.8 | 0.1781429 | 0.2000441 | 0.2000441 | 4.730861404 | 35.97020332 | 36.3290288 | 0.61735347 | 1.07
209 | Galeota;D. G.;M.M.; Marino;R. (1996). Seismic Resistance of High Strength Concrete Columns. Eleventh World Conference on Earthquake Engineering. Acapulco;Mexico. | Galeota et al. | BB1 | 0 | 9.842519685 | 1 | 1.18 | 44.88188976 | 5.643564 | 0.787401575 | 62350 | 0.060318579 | 0.31496063 | 3.937007874 | 62350 | 0.018 | 0.008042477 | 11600 | 224.8 | 0.1781429 | 0.2000441 | 0.2000441 | 3.126205263 | 35.97020332 | 43.85821024 | 0.61735347 | 0.52
210 | Galeota;D. G.;M.M.; Marino;R. (1996). Seismic Resistance of High Strength Concrete Columns. Eleventh World Conference on Earthquake Engineering. Acapulco;Mexico. | Galeota et al. | BB4 | 0 | 9.842519685 | 1 | 1.18 | 44.88188976 | 5.643564 | 0.787401575 | 62350 | 0.060318579 | 0.31496063 | 3.937007874 | 62350 | 0.018 | 0.008042477 | 11600 | 337.2 | 0.2672144 | 0.3000661 | 0.3000661 | 3.552657895 | 36.61958656 | 39.3420232 | 0.593730104 | 0.54
211 | Galeota;D. G.;M.M.; Marino;R. (1996). Seismic Resistance of High Strength Concrete Columns. Eleventh World Conference on Earthquake Engineering. Acapulco;Mexico. | Galeota et al. | BB4B | 0 | 9.842519685 | 1 | 1.18 | 44.88188976 | 5.643564 | 0.787401575 | 62350 | 0.060318579 | 0.31496063 | 3.937007874 | 62350 | 0.018 | 0.008042477 | 11600 | 337.2 | 0.2672144 | 0.3000661 | 0.3000661 | 4.274552632 | 36.61958656 | 38.33318824 | 0.593730104 | 0.66
212 | Galeota;D. G.;M.M.; Marino;R. (1996). Seismic Resistance of High Strength Concrete Columns. Eleventh World Conference on Earthquake Engineering. Acapulco;Mexico. | Galeota et al. | CB1 | 0 | 9.842519685 | 1 | 1.18 | 44.88188976 | 5.643564 | 0.787401575 | 62350 | 0.060318579 | 0.31496063 | 1.968503937 | 62350 | 0.037 | 0.016084954 | 11600 | 224.8 | 0.1781429 | 0.2000441 | 0.2000441 | 5.241312281 | 35.97020332 | 38.55902232 | 0.368864163 | 0.82
213 | Galeota;D. G.;M.M.; Marino;R. (1996). Seismic Resistance of High Strength Concrete Columns. Eleventh World Conference on Earthquake Engineering. Acapulco;Mexico. | Galeota et al. | CB2 | 0 | 9.842519685 | 1 | 1.18 | 44.88188976 | 5.643564 | 0.787401575 | 62350 | 0.060318579 | 0.31496063 | 1.968503937 | 62350 | 0.037 | 0.016084954 | 11600 | 224.8 | 0.1781429 | 0.2000441 | 0.2000441 | 5.403070175 | 35.97020332 | 38.9118684 | 0.368864163 | 1.07
214 | Galeota;D. G.;M.M.; Marino;R. (1996). Seismic Resistance of High Strength Concrete Columns. Eleventh World Conference on Earthquake Engineering. Acapulco;Mexico. | Galeota et al. | CB3 | 0 | 9.842519685 | 1 | 1.18 | 44.88188976 | 5.643564 | 0.787401575 | 62350 | 0.060318579 | 0.31496063 | 1.968503937 | 62350 | 0.037 | 0.016084954 | 11600 | 337.2 | 0.2672144 | 0.3000661 | 0.3000661 | 5.162215789 | 36.61958656 | 38.30495336 | 0.362828397 | 0.71
215 | Galeota;D. G.;M.M.; Marino;R. (1996). Seismic Resistance of High Strength Concrete Columns. Eleventh World Conference on Earthquake Engineering. Acapulco;Mexico. | Galeota et al. | CB4 | 0 | 9.842519685 | 1 | 1.18 | 44.88188976 | 5.643564 | 0.787401575 | 62350 | 0.060318579 | 0.31496063 | 1.968503937 | 62350 | 0.037 | 0.016084954 | 11600 | 337.2 | 0.2672144 | 0.3000661 | 0.3000661 | 5.25557193 | 36.61958656 | 39.75869 | 0.362828397 | 0.65
216 | Wehbe;N.;Saiidi;M.S.;Sanders;D;(1998). Confinement of Rectangular Bridge Columns for Modrate Seismic Areas;National Center for Earthquake Engineering Research. 12. | Wehbe et al. | A1 | 0 | 24.01574803 | 1.605263 | 1.1 | 91.92913386 | 4.122164 | 0.751968504 | 64960 | 0.022249266 | 0.236220472 | 4.330708661 | 62060 | 0.004 | 0.002705678 | 3944 | 138.252 | 0.08146969 | 0.09756376 | 0.09756376 | 5.226199572 | 61.89416667 | 82.82416102 | 0.662844418 | 1
217 | Wehbe;N.;Saiidi;M.S.;Sanders;D;(1998). Confinement of Rectangular Bridge Columns for Modrate Seismic Areas;National Center for Earthquake Engineering Research. 12. | Wehbe et al. | A2 | 0 | 24.01574803 | 1.605263 | 1.1 | 91.92913386 | 4.122164 | 0.751968504 | 64960 | 0.022249266 | 0.236220472 | 4.330708661 | 62060 | 0.004 | 0.002705678 | 3944 | 338.324 | 0.1993689 | 0.2387536 | 0.2387536 | 4.379460385 | 68.83041524 | 89.9831643 | 0.654464778 | 0.93
218 | Wehbe;N.;Saiidi;M.S.;Sanders;D;(1998). Confinement of Rectangular Bridge Columns for Modrate Seismic Areas;National Center for Earthquake Engineering Research. 12. | Wehbe et al. | B1 | 0 | 24.01574803 | 1.605263 | 0.98 | 91.92913386 | 4.100448 | 0.751968504 | 64960 | 0.022249266 | 0.236220472 | 3.267716535 | 62060 | 0.005 | 0.003585838 | 4074.5 | 135.1048 | 0.07782794 | 0.09228911 | 0.09228911 | 6.886282655 | 62.63904722 | 85.41241606 | 0.557114677 | 1.18
219 | Wehbe;N.;Saiidi;M.S.;Sanders;D;(1998). Confinement of Rectangular Bridge Columns for Modrate Seismic Areas;National Center for Earthquake Engineering Research. 12. | Wehbe et al. | B2 | 0 | 24.01574803 | 1.605263 | 0.98 | 91.92913386 | 4.100448 | 0.751968504 | 64960 | 0.022249266 | 0.236220472 | 3.267716535 | 62060 | 0.005 | 0.003585838 | 4074.5 | 340.3472 | 0.1960591 | 0.2324887 | 0.2324887 | 5.546119914 | 70.15864135 | 96.8668213 | 0.562733213 | 1.14
220 | Xiao;Y. M.;Armen (1998). "Seismic Performance of High-Strength Concrete Columns." Journal of Structural Engineering (ASCE) 124(3): 241-251. | Xiao and Martirossyan | HC4-8L19-T10-0.1P | 0 | 10 | 1 | 0.51 | 20 | 2.288804 | 0.751968504 | 73950 | 0.035528688 | 0.374015748 | 2.007874016 | 73950 | 0.037 | 0.016415513 | 11020 | 109.9272 | 0.09426466 | 0.09975245 | 0.09975245 | 7.0275 | 67.97864371 | 72.86347085 | 0.476869091 | 0.9
221 | Xiao;Y. M.;Armen (1998). "Seismic Performance of High-Strength Concrete Columns." Journal of Structural Engineering (ASCE) 124(3): 241-251. | Xiao and Martirossyan | HC4-8L19-T10-0.2P | 0 | 10 | 1 | 0.51 | 20 | 2.288804 | 0.751968504 | 73950 | 0.035528688 | 0.374015748 | 2.007874016 | 73950 | 0.037 | 0.016415513 | 11020 | 220.0792 | 0.1887221 | 0.1997089 | 0.1997089 | 5.854 | 77.88231442 | 85.05237862 | 0.509880957 | 0.72
222 | Xiao;Y. M.;Armen (1998). "Seismic Performance of High-Strength Concrete Columns." Journal of Structural Engineering (ASCE) 124(3): 241-251. | Xiao and Martirossyan | HC4-8L16-T10-0.1P | 0 | 10 | 1 | 0.51 | 20 | 2.272422 | 0.625984252 | 73950 | 0.024621056 | 0.374015748 | 2.007874016 | 73950 | 0.037 | 0.016415513 | 12470 | 120.0432 | 0.09872578 | 0.0962656 | 0.0962656 | 7.2905 | 59.07678941 | 61.92445107 | 0.403941688 | 0.99
223 | Xiao;Y. M.;Armen (1998). "Seismic Performance of High-Strength Concrete Columns." Journal of Structural Engineering (ASCE) 124(3): 241-251. | Xiao and Martirossyan | HC4-8L16-T10-0.2P | 0 | 10 | 1 | 0.51 | 20 | 2.272422 | 0.625984252 | 73950 | 0.024621056 | 0.374015748 | 2.007874016 | 73950 | 0.037 | 0.016415513 | 12470 | 240.0864 | 0.1974516 | 0.1925312 | 0.1925312 | 6.784 | 71.27964637 | 71.68357658 | 0.453035248 | 1.15
224 | Sugano;S. (1996). Seismic Behavior of Reinforced Concrete Columns Which used Ultra-High-Strength Concrete. Eleventh World Conference on Earthquake Engineering. Acapulco (Mexico). | Sugano | UC10H | 0 | 8.858267717 | 1 | 0.44 | 17.71653543 | 2.209131 | 0.393700787 | 56985 | 0.018616845 | 0.200787402 | 1.771653543 | 205175 | 0.031757555 | 0.008070402 | 17110 | 804.5592 | 0.6686757 | 0.5992532 | 0.5992532 | 0.720513333 | 44.00884728 | 75.1394 | 0.218656352 | 0.23
225 | Sugano;S. (1996). Seismic Behavior of Reinforced Concrete Columns Which used Ultra-High-Strength Concrete. Eleventh World Conference on Earthquake Engineering. Acapulco (Mexico). | Sugano | UC15H | 0 | 8.858267717 | 1 | 0.44 | 17.71653543 | 2.22332 | 0.393700787 | 56985 | 0.018616845 | 0.251968504 | 1.771653543 | 206480 | 0.050011129 | 0.0127091 | 17110 | 804.5592 | 0.6686757 | 0.5992532 | 0.5992532 | 1.802835556 | 43.92938035 | 82.052 | 0.163709964 | 0.3
226 | Sugano;S. (1996). Seismic Behavior of Reinforced Concrete Columns Which used Ultra-High-Strength Concrete. Eleventh World Conference on Earthquake Engineering. Acapulco (Mexico). | Sugano | UC20H | 0 | 8.858267717 | 1 | 0.44 | 17.71653543 | 2.22332 | 0.393700787 | 56985 | 0.018616845 | 0.251968504 | 1.377952756 | 206480 | 0.050011129 | 0.016340271 | 17110 | 804.5592 | 0.6686757 | 0.5992532 | 0.5992532 | 2.704253333 | 43.92938035 | 91.887 | 0.136740749 | 0.23
227 | Sugano;S. (1996). Seismic Behavior of Reinforced Concrete Columns Which used Ultra-High-Strength Concrete. Eleventh World Conference on Earthquake Engineering. Acapulco (Mexico). | Sugano | UC15L | 0 | 8.858267717 | 1 | 0.44 | 17.71653543 | 2.22332 | 0.393700787 | 56985 | 0.018616845 | 0.251968504 | 1.771653543 | 206480 | 0.050011129 | 0.0127091 | 17110 | 469.6072 | 0.3902943 | 0.3497737 | 0.3497737 | 2.726266667 | 67.98768757 | 82.6702 | 0.271610176 | 0.24
228 | Sugano;S. (1996). Seismic Behavior of Reinforced Concrete Columns Which used Ultra-High-Strength Concrete. Eleventh World Conference on Earthquake Engineering. Acapulco (Mexico). | Sugano | UC20L | 0 | 8.858267717 | 1 | 0.44 | 17.71653543 | 2.22332 | 0.393700787 | 56985 | 0.018616845 | 0.251968504 | 1.377952756 | 206480 | 0.050011129 | 0.016340271 | 17110 | 469.6072 | 0.3902943 | 0.3497737 | 0.3497737 | 3.638973333 | 67.98768757 | 83.176 | 0.224206295 | 0.23
229 | Nosho;K. S.;John; MacRae;Gregory (1996). Retrofit of Rectangular Reinforced Concrete Columns using Tonen Forca Tow Sheet Carbon Fiber Wrapping. Seattle (Washington);University of Washington. | Nosho et al | No.1 | 0 | 11 | 1 | 1 | 84.016 | 8.902358 | 0.625 | 59015 | 0.010142022 | 0.25 | 9 | 50895 | 0.021816616 | 0.000991664 | 5887 | 241.8848 | 0.3600765 | 0.3395699 | 0.3395699 | 1.611483599 | 12.45333261 | 14.78257029 | 0.992961985 | 0.88
230 | Bayrak;O. S.;Shamim (1996). Confinement Steel Requirements for High Strength Concrete Columns. Eleventh World Conference on Earthquake Engineering. Acapulco (Mexico). | Bayrak and Sheikh | ES-1HT | 0 | 12.00787402 | 1 | 0.45 | 72.51968504 | 6.879552 | 0.769291339 | 65830 | 0.025788692 | 0.629133858 | 3.74015748 | 67135 | 0.032 | 0.01384363 | 10454.5 | 753.878321 | 0.5049241 | 0.5001102 | 0.5001102 | 1.476840391 | 30.61556741 | 33.11084867 | 0.204945418 | 0.29
231 | Bayrak;O. S.;Shamim (1996). Confinement Steel Requirements for High Strength Concrete Columns. Eleventh World Conference on Earthquake Engineering. Acapulco (Mexico). | Bayrak and Sheikh | AS-2HT | 0 | 12.00787402 | 1 | 0.55 | 72.51968504 | 6.823486 | 0.769291339 | 65830 | 0.025788692 | 0.444094488 | 3.543307087 | 78590 | 0.028 | 0.012428801 | 10396.5 | 539.7810602 | 0.3632132 | 0.3600794 | 0.3600794 | 2.394522258 | 33.5023678 | 33.55612269 | 0.220047857 | 0.28
232 | Bayrak;O. S.;Shamim (1996). Confinement Steel Requirements for High Strength Concrete Columns. Eleventh World Conference on Earthquake Engineering. Acapulco (Mexico). | Bayrak and Sheikh | AS-3HT | 0 | 12.00787402 | 1 | 0.55 | 72.51968504 | 6.823486 | 0.769291339 | 65830 | 0.025788692 | 0.444094488 | 3.543307087 | 78590 | 0.028 | 0.012428801 | 10411 | 750.741518 | 0.5045785 | 0.5001102 | 0.5001102 | 1.737872964 | 30.73553956 | 33.22695126 | 0.196314763 | 0.32
233 | Bayrak;O. S.;Shamim (1996). Confinement Steel Requirements for High Strength Concrete Columns. Eleventh World Conference on Earthquake Engineering. Acapulco (Mexico). | Bayrak and Sheikh | AS-4HT | 0 | 12.00787402 | 1 | 0.45 | 72.51968504 | 6.879552 | 0.769291339 | 65830 | 0.025788692 | 0.629133858 | 3.937007874 | 67135 | 0.051 | 0.022449523 | 10425.5 | 751.787119 | 0.504694 | 0.5001102 | 0.5001102 | 2.258559175 | 30.5705918 | 33.18822521 | 0.137425475 | 0.41
234 | Bayrak;O. S.;Shamim (1996). Confinement Steel Requirements for High Strength Concrete Columns. Eleventh World Conference on Earthquake Engineering. Acapulco (Mexico). | Bayrak and Sheikh | AS-5HT | 0 | 12.00787402 | 1 | 0.45 | 72.51968504 | 6.880066 | 0.769291339 | 65830 | 0.025788692 | 0.62992126 | 3.543307087 | 67135 | 0.04 | 0.025006391 | 14761 | 957.8728 | 0.4772068 | 0.450049 | 0.450049 | 0.646720955 | 38.44916561 | 44.83295965 | 0.152969051 | 0.26
235 | Bayrak;O. S.;Shamim (1996). Confinement Steel Requirements for High Strength Concrete Columns. Eleventh World Conference on Earthquake Engineering. Acapulco (Mexico). | Bayrak and Sheikh | AS-6HT | 0 | 12.00787402 | 1 | 0.45 | 72.51968504 | 6.879552 | 0.769291339 | 65830 | 0.025788692 | 0.629133858 | 2.992125984 | 67135 | 0.067 | 0.029538845 | 14775.5 | 980.2300255 | 0.4879242 | 0.4601014 | 0.4601014 | 1.538892508 | 38.13561868 | 44.18642352 | 0.131364041 | 0.27
236 | Bayrak;O. S.;Shamim (1996). Confinement Steel Requirements for High Strength Concrete Columns. Eleventh World Conference on Earthquake Engineering. Acapulco (Mexico). | Bayrak and Sheikh | AS-7HT | 0 | 12.00787402 | 1 | 0.55 | 72.51968504 | 6.823486 | 0.769291339 | 65830 | 0.025788692 | 0.444094488 | 3.700787402 | 78590 | 0.027 | 0.011899916 | 14790 | 959.861718 | 0.4773742 | 0.4500992 | 0.4500992 | 1.248074919 | 38.67781546 | 38.64859831 | 0.243872785 | 0.53
237 | Bayrak;O. S.;Shamim (1996). Confinement Steel Requirements for High Strength Concrete Columns. Eleventh World Conference on Earthquake Engineering. Acapulco (Mexico). | Bayrak and Sheikh | ES-8HT | 0 | 12.00787402 | 1 | 0.45 | 72.51968504 | 6.879552 | 0.769291339 | 65830 | 0.025788692 | 0.629133858 | 2.755905512 | 67135 | 0.043 | 0.032070746 | 14819 | 1004.487969 | 0.4987096 | 0.4701036 | 0.4701036 | 0.98414658 | 37.79037698 | 40.00778823 | 0.121010823 | 0.26
238 | Saatcioglu;M. G.;Mongi (1999). "Confinement of Reinforced Concrete Columns with Welded Reinforcement Grids." ACI Structural Journal 96(1): 29-39. | Saatcioglu and Giria | BG-1 | 0 | 13.77952756 | 1 | 1.14 | 64.76377953 | 5.452075 | 0.767716535 | 66055.562 | 0.01950352 | 0.37519685 | 5.984251969 | 82650 | 0.01 | 0.0040224 | 4930 | 400.5936 | 0.3909093 | 0.4279455 | 0.4279455 | 3.009398176 | 31.66126462 | 43.75605593 | 0.380605983 | 0.71
239 | Saatcioglu;M. G.;Mongi (1999). "Confinement of Reinforced Concrete Columns with Welded Reinforcement Grids." ACI Structural Journal 96(1): 29-39. | Saatcioglu and Giria | BG-2 | 0 | 13.77952756 | 1 | 1.14 | 64.76377953 | 5.452075 | 0.767716535 | 66055.562 | 0.01950352 | 0.37519685 | 2.992125984 | 82650 | 0.02 | 0.008044801 | 4930 | 400.5936 | 0.3909093 | 0.4279455 | 0.4279455 | 4.042691793 | 31.66126462 | 42.96250509 | 0.230090974 | 0.57
240 | Saatcioglu;M. G.;Mongi (1999). "Confinement of Reinforced Concrete Columns with Welded Reinforcement Grids." ACI Structural Journal 96(1): 29-39. | Saatcioglu and Giria | BG-3 | 0 | 13.77952756 | 1 | 1.14 | 64.76377953 | 5.452075 | 0.767716535 | 66055.562 | 0.01950352 | 0.37519685 | 2.992125984 | 82650 | 0.02 | 0.008044801 | 4930 | 186.8088 | 0.1822927 | 0.1995638 | 0.1995638 | 7.051935562 | 29.94313706 | 36.93234416 | 0.229855265 | 0.92
241 | Saatcioglu;M. G.;Mongi (1999). "Confinement of Reinforced Concrete Columns with Welded Reinforcement Grids." ACI Structural Journal 96(1): 29-39. | Saatcioglu and Giria | BG-4 | 0 | 13.77952756 | 1 | 1.14 | 64.76377953 | 5.451533 | 0.767716535 | 66062 | 0.02925528 | 0.374015748 | 5.984251969 | 82650 | 0.013 | 0.005329488 | 4930 | 432.2904 | 0.3794151 | 0.4618065 | 0.4618065 | 3.07023465 | 36.17612626 | 46.47187224 | 0.355319238 | 0.69
242 | Saatcioglu;M. G.;Mongi (1999). "Confinement of Reinforced Concrete Columns with Welded Reinforcement Grids." ACI Structural Journal 96(1): 29-39. | Saatcioglu and Giria | BG-5 | 0 | 13.77952756 | 1 | 1.14 | 64.76377953 | 5.452075 | 0.767716535 | 66055.562 | 0.02925528 | 0.37519685 | 2.992125984 | 82650 | 0.027 | 0.010726401 | 4930 | 432.2904 | 0.379427 | 0.4618065 | 0.4618065 | 6.01895076 | 36.16966551 | 53.35497492 | 0.206902884 | 0.77
243 | Saatcioglu;M. G.;Mongi (1999). "Confinement of Reinforced Concrete Columns with Welded Reinforcement Grids." ACI Structural Journal 96(1): 29-39. | Saatcioglu and Giria | BG-6 | 0 | 13.77952756 | 1 | 1.14 | 64.76377953 | 5.547686 | 1.177165354 | 69277.7868 | 0.022927471 | 0.37519685 | 2.992125984 | 82650 | 0.027 | 0.010726401 | 4930 | 427.12 | 0.3958402 | 0.456283 | 0.456283 | 6.049677812 | 36.42120926 | 49.78322407 | 0.212177835 | 0.65
244 | Saatcioglu;M. G.;Mongi (1999). "Confinement of Reinforced Concrete Columns with Welded Reinforcement Grids." ACI Structural Journal 96(1): 29-39. | Saatcioglu and Giria | BG-7 | 0 | 13.77952756 | 1 | 1.14 | 64.76377953 | 5.399639 | 0.767716535 | 66055.562 | 0.02925528 | 0.25984252 | 2.992125984 | 84100 | 0.013 | 0.005144653 | 4930 | 432.2904 | 0.379427 | 0.4618065 | 0.4618065 | 6.081022492 | 36.68813368 | 48.43543534 | 0.361460862 | 0.68
245 | Saatcioglu;M. G.;Mongi (1999). "Confinement of Reinforced Concrete Columns with Welded Reinforcement Grids." ACI Structural Journal 96(1): 29-39. | Saatcioglu and Giria | BG-8 | 0 | 13.77952756 | 1 | 1.14 | 64.76377953 | 5.399639 | 0.767716535 | 66055.562 | 0.02925528 | 0.25984252 | 2.992125984 | 84100 | 0.013 | 0.005144653 | 4930 | 216.0328 | 0.1896148 | 0.2307832 | 0.2307832 | 7.082971429 | 37.73727196 | 44.62029919 | 0.400155135 | 1.22
246 | Saatcioglu;M. G.;Mongi (1999). "Confinement of Reinforced Concrete Columns with Welded Reinforcement Grids." ACI Structural Journal 96(1): 29-39. | Saatcioglu and Giria | BG-9 | 0 | 13.77952756 | 1 | 1.14 | 64.76377953 | 5.368799 | 0.62992126 | 62027.781 | 0.032826438 | 0.25984252 | 2.992125984 | 84100 | 0.013 | 0.005144653 | 4930 | 432.2904 | 0.3738991 | 0.4618065 | 0.4618065 | 7.051935562 | 37.88823459 | 49.30519951 | 0.371152552 | 0.7
247 | Saatcioglu;M. G.;Mongi (1999). "Confinement of Reinforced Concrete Columns with Welded Reinforcement Grids." ACI Structural Journal 96(1): 29-39. | Saatcioglu and Giria | BG-10 | 0 | 13.77952756 | 1 | 1.14 | 64.76377953 | 5.420635 | 0.62992126 | 62027.781 | 0.032826438 | 0.37519685 | 2.992125984 | 82650 | 0.027 | 0.010726401 | 4930 | 432.2904 | 0.3738991 | 0.4618065 | 0.4618065 | 6.991099088 | 37.31746337 | 53.49558085 | 0.212237686 | 0.91
248 | Matamoros;A. B. (1999). Study of Drift Limits for High-Strength Concrete Columns. Department of Civil Engineering. Urbana (Illinois);University of Illinois at Urbana-Champaign. Doctor of Philosophy: 484. | Matamoros et al. | C10-05N | 0 | 7.992125984 | 1 | 1.57 | 24.01574803 | 4.191 | 0.625984252 | 84977.88003 | 0.019273121 | 0.374015748 | 3 | 58984.64614 | 0.01 | 0.009164654 | 10097.37163 | 31.9216 | 0.04970178 | 0.0494939 | 0.0494939 | 5.246557377 | 15.69673649 | 15.79937141 | 0.452377849 | 1.26
249 | Matamoros;A. B. (1999). Study of Drift Limits for High-Strength Concrete Columns. Department of Civil Engineering. Urbana (Illinois);University of Illinois at Urbana-Champaign. Doctor of Philosophy: 484. | Matamoros et al. | C10-05S | 0 | 7.992125984 | 1 | 1.57 | 24.01574803 | 4.185249 | 0.625984252 | 84977.88003 | 0.019273121 | 0.374015748 | 3 | 58984.64614 | 0.01 | 0.009164654 | 10097.37163 | 31.9216 | 0.04970178 | 0.0494939 | 0.0494939 | 5.204918033 | 15.70688058 | 15.2993913 | 0.452049041 | 1.2
250 | Matamoros;A. B. (1999). Study of Drift Limits for High-Strength Concrete Columns. Department of Civil Engineering. Urbana (Illinois);University of Illinois at Urbana-Champaign. Doctor of Philosophy: 484. | Matamoros et al. | C10-10N | 0 | 7.992125984 | 1 | 1.02 | 24.01574803 | 3.818466 | 0.625984252 | 82978.4005 | 0.019273121 | 0.374015748 | 3 | 74480.61249 | 0.01 | 0.009164654 | 9827.44189 | 64.068 | 0.1024386 | 0.1020648 | 0.1020648 | 6.245901639 | 19.54049745 | 21.49914473 | 0.412624196 | 1.26
251 | Matamoros;A. B. (1999). Study of Drift Limits for High-Strength Concrete Columns. Department of Civil Engineering. Urbana (Illinois);University of Illinois at Urbana-Champaign. Doctor of Philosophy: 484. | Matamoros et al. | C10-10S | 0 | 7.992125984 | 1 | 0.94 | 24.01574803 | 3.771252 | 0.625984252 | 83123.4005 | 0.019273121 | 0.374015748 | 3.039370079 | 74625.61249 | 0.01 | 0.009045941 | 9827.44189 | 64.068 | 0.1024094 | 0.1020648 | 0.1020648 | 6.245901639 | 19.77658513 | 21.19915667 | 0.415768981 | 1.27
252 | Matamoros;A. B. (1999). Study of Drift Limits for High-Strength Concrete Columns. Department of Civil Engineering. Urbana (Illinois);University of Illinois at Urbana-Champaign. Doctor of Philosophy: 484. | Matamoros et al. | C10-20N | 0 | 7.992125984 | 1 | 0.87 | 24.01574803 | 3.729746 | 0.625984252 | 82978.4005 | 0.019273121 | 0.374015748 | 3 | 74480.61249 | 0.01 | 0.009164654 | 9497.527768 | 127.9112 | 0.2104282 | 0.2108499 | 0.2108499 | 5.204918033 | 25.04051148 | 24.19903721 | 0.481750462 | 1.34
253 | Matamoros;A. B. (1999). Study of Drift Limits for High-Strength Concrete Columns. Department of Civil Engineering. Urbana (Illinois);University of Illinois at Urbana-Champaign. Doctor of Philosophy: 484. | Matamoros et al. | C10-20S | 0 | 7.992125984 | 1 | 0.57 | 24.01574803 | 3.568295 | 0.625984252 | 83123.4005 | 0.019273121 | 0.374015748 | 3.039370079 | 74625.61249 | 0.01 | 0.009045941 | 9497.527768 | 127.9112 | 0.2103664 | 0.2108499 | 0.2108499 | 5.204918033 | 26.3290657 | 23.29907303 | 0.488253924 | 1.24
254 | Matamoros;A. B. (1999). Study of Drift Limits for High-Strength Concrete Columns. Department of Civil Engineering. Urbana (Illinois);University of Illinois at Urbana-Champaign. Doctor of Philosophy: 484. | Matamoros et al. | C5-00N | 0 | 7.992125984 | 1 | 0.94 | 24.01574803 | 3.775921 | 0.625984252 | 82978.4005 | 0.019273121 | 0.374015748 | 3 | 74480.61249 | 0.01 | 0.009164654 | 5498.568708 | 0 | 0 | 0 | 0 | 6.370819672 | 11.96846384 | 13.29947087 | 0.293933827 | 1.65
255 | Matamoros;A. B. (1999). Study of Drift Limits for High-Strength Concrete Columns. Department of Civil Engineering. Urbana (Illinois);University of Illinois at Urbana-Champaign. Doctor of Philosophy: 484. | Matamoros et al. | C5-00S | 0 | 7.992125984 | 1 | 1.09 | 24.01574803 | 3.866878 | 0.625984252 | 83123.4005 | 0.019273121 | 0.374015748 | 3.039370079 | 74625.61249 | 0.01 | 0.009045941 | 5498.568708 | 0 | 0 | 0 | 0 | 6.377065574 | 11.69182076 | 13.10584 | 0.296847093 | 1.64
256 | Matamoros;A. B. (1999). Study of Drift Limits for High-Strength Concrete Columns. Department of Civil Engineering. Urbana (Illinois);University of Illinois at Urbana-Champaign. Doctor of Philosophy: 484. | Matamoros et al. | C5-20N | 0 | 7.992125984 | 1 | 1.51 | 24.01574803 | 4.142615 | 0.625984252 | 84977.88003 | 0.019273121 | 0.374015748 | 3 | 58984.64614 | 0.01 | 0.009164654 | 6998.178355 | 64.068 | 0.1342466 | 0.1433282 | 0.1433282 | 4.180590164 | 17.1192023 | 16.298 | 0.478634013 | 1.35
257 | Matamoros;A. B. (1999). Study of Drift Limits for High-Strength Concrete Columns. Department of Civil Engineering. Urbana (Illinois);University of Illinois at Urbana-Champaign. Doctor of Philosophy: 484. | Matamoros et al. | C5-20S | 0 | 7.992125984 | 1 | 1.54 | 24.01574803 | 4.162402 | 0.625984252 | 85122.88003 | 0.019273121 | 0.374015748 | 3.039370079 | 59129.64614 | 0.01 | 0.009045941 | 6998.178355 | 64.068 | 0.1341964 | 0.1433282 | 0.1433282 | 4.148527869 | 17.00473823 | 16.298 | 0.481252241 | 1.12
258 | Matamoros;A. B. (1999). Study of Drift Limits for High-Strength Concrete Columns. Department of Civil Engineering. Urbana (Illinois);University of Illinois at Urbana-Champaign. Doctor of Philosophy: 484. | Matamoros et al. | C5-40N | 0 | 7.992125984 | 1 | 0.81 | 24.01574803 | 3.700334 | 0.625984252 | 82978.4005 | 0.019273121 | 0.374015748 | 3 | 74480.61249 | 0.01 | 0.009164654 | 5518.563503 | 127.9112 | 0.3230119 | 0.3628757 | 0.3628757 | 4.213068852 | 18.13076012 | 18.9956 | 0.363840108 | 1.28
259 | Matamoros;A. B. (1999). Study of Drift Limits for High-Strength Concrete Columns. Department of Civil Engineering. Urbana (Illinois);University of Illinois at Urbana-Champaign. Doctor of Philosophy: 484. | Matamoros et al. | C5-40S | 0 | 7.992125984 | 1 | 0.81 | 24.01574803 | 3.700334 | 0.625984252 | 83123.4005 | 0.019273121 | 0.374015748 | 3.039370079 | 74625.61249 | 0.01 | 0.009045941 | 5518.563503 | 127.9112 | 0.3228663 | 0.3628757 | 0.3628757 | 4.163934426 | 18.13076012 | 18.9956 | 0.366714492 | 1.27
260 | Mo;Y. L. W.;S.J. (2000). "Seismic Behavior of RC Columns with Various Tie Configurations." Journal of Structural Engineering (ASCE) 126(10): 1122-1130. | Mo and Wang | C1-1 | 0 | 15.7480315 | 1 | 1.34 | 55.11811024 | 3.998572 | 0.75 | 72065 | 0.021376722 | 0.25 | 1.968503937 | 66627.5 | 0.030043845 | 0.006333843 | 3616.3 | 101.16 | 0.0896753 | 0.1127955 | 0.1127955 | 6.122851429 | 46.81170331 | 56.2 | 0.397585231 | 1.03
261 | Mo;Y. L. W.;S.J. (2000). "Seismic Behavior of RC Columns with Various Tie Configurations." Journal of Structural Engineering (ASCE) 126(10): 1122-1130. | Mo and Wang | C1-2 | 0 | 15.7480315 | 1 | 1.34 | 55.11811024 | 3.998572 | 0.75 | 72065 | 0.021376722 | 0.25 | 1.968503937 | 66627.5 | 0.030043845 | 0.006333843 | 3867.15 | 151.74 | 0.128613 | 0.1582182 | 0.1582182 | 6.898095714 | 49.69486433 | 60.151984 | 0.408378253 | 1.05
262 | Mo;Y. L. W.;S.J. (2000). "Seismic Behavior of RC Columns with Various Tie Configurations." Journal of Structural Engineering (ASCE) 126(10): 1122-1130. | Mo and Wang | C1-3 | 0 | 15.7480315 | 1 | 1.34 | 55.11811024 | 3.998572 | 0.75 | 72065 | 0.021376722 | 0.25 | 1.968503937 | 66627.5 | 0.030043845 | 0.006333843 | 3788.85 | 202.32 | 0.1738643 | 0.2153173 | 0.2153173 | 5.840367143 | 50.97360263 | 68.63144 | 0.409640395 | 0.97
263 | Mo;Y. L. W.;S.J. (2000). "Seismic Behavior of RC Columns with Various Tie Configurations." Journal of Structural Engineering (ASCE) 126(10): 1122-1130. | Mo and Wang | C2-1 | 0 | 15.7480315 | 1 | 1.34 | 55.11811024 | 3.998572 | 0.75 | 72065 | 0.021376722 | 0.25 | 2.047244094 | 66627.5 | 0.030043845 | 0.006090234 | 3672.85 | 101.16 | 0.08875742 | 0.1110588 | 0.1110588 | 6.932385714 | 46.95067248 | 55.76164 | 0.410529608 | 1.17
264 | Mo;Y. L. W.;S.J. (2000). "Seismic Behavior of RC Columns with Various Tie Configurations." Journal of Structural Engineering (ASCE) 126(10): 1122-1130. | Mo and Wang | C2-2 | 0 | 15.7480315 | 1 | 1.34 | 55.11811024 | 3.998572 | 0.75 | 72065 | 0.021376722 | 0.25 | 2.047244094 | 66627.5 | 0.030043845 | 0.006090234 | 3932.4 | 151.74 | 0.1271622 | 0.1555929 | 0.1555929 | 6.852194286 | 49.95858236 | 64.211872 | 0.422164895 | 1.12
265 | Mo;Y. L. W.;S.J. (2000). "Seismic Behavior of RC Columns with Various Tie Configurations." Journal of Structural Engineering (ASCE) 126(10): 1122-1130. | Mo and Wang | C2-3 | 0 | 15.7480315 | 1 | 1.34 | 55.11811024 | 3.998572 | 0.75 | 72065 | 0.021376722 | 0.25 | 2.047244094 | 66627.5 | 0.030043845 | 0.006090234 | 3881.65 | 202.32 | 0.1710503 | 0.2101696 | 0.2101696 | 5.189764286 | 51.38281177 | 69.645288 | 0.424043828 | 0.89
266 | Mo;Y. L. W.;S.J. (2000). "Seismic Behavior of RC Columns with Various Tie Configurations." Journal of Structural Engineering (ASCE) 126(10): 1122-1130. | Mo and Wang | C3-1 | 0 | 15.7480315 | 1 | 1.34 | 55.11811024 | 3.998572 | 0.75 | 72065 | 0.021376722 | 0.25 | 2.125984252 | 66627.5 | 0.030043845 | 0.00586467 | 3828 | 101.16 | 0.08633298 | 0.1065576 | 0.1065576 | 6.727915714 | 47.32672023 | 56.748512 | 0.424426651 | 1.27
267 | Mo;Y. L. W.;S.J. (2000). "Seismic Behavior of RC Columns with Various Tie Configurations." Journal of Structural Engineering (ASCE) 126(10): 1122-1130. | Mo and Wang | C3-2 | 0 | 15.7480315 | 1 | 1.34 | 55.11811024 | 3.998572 | 0.75 | 72065 | 0.021376722 | 0.25 | 2.125984252 | 66627.5 | 0.030043845 | 0.00586467 | 3987.5 | 151.74 | 0.1259623 | 0.1534429 | 0.1534429 | 6.781074286 | 50.17851324 | 63.499256 | 0.435492839 | 1.15
268 | Mo;Y. L. W.;S.J. (2000). "Seismic Behavior of RC Columns with Various Tie Configurations." Journal of Structural Engineering (ASCE) 126(10): 1122-1130. | Mo and Wang | C3-3 | 0 | 15.7480315 | 1 | 1.34 | 55.11811024 | 3.998572 | 0.75 | 72065 | 0.021376722 | 0.25 | 2.125984252 | 66627.5 | 0.030043845 | 0.00586467 | 3900.5 | 202.32 | 0.1704898 | 0.2091539 | 0.2091539 | 6.044655714 | 51.46499924 | 68.053704 | 0.436278447 | 0.93
269 | Aboutaha;R. S. M.;R.I. (1999). "Seismic Resistance of Steel-Tubed High-Strength Reinforced-Concrete Columns." Journal of Structural Engineering (ASCE) 125(5): 485-494. | Aboutaha and Machado | ORC1 | 0 | 20 | 1.665574 | 0.61 | 72.00787402 | 3.892318 | 0.984251969 | 60000 | 0.025345236 | 0.393700787 | 2.952755906 | 60000 | 0.051881187 | 0.013733738 | 12035 | 0 | 0 | 0 | 0 | 6.059059595 | 44.70686256 | 58.03000005 | 0.207414463 | 1.63
270 | Aboutaha;R. S. M.;R.I. (1999). "Seismic Resistance of Steel-Tubed High-Strength Reinforced-Concrete Columns." Journal of Structural Engineering (ASCE) 125(5): 485-494. | Aboutaha and Machado | ORC2 | 0 | 20 | 1.665574 | 0.61 | 72.00787402 | 3.892318 | 0.984251969 | 60000 | 0.025345236 | 0.393700787 | 2.952755906 | 60000 | 0.051881187 | 0.013733738 | 12035 | 346.8664 | 0.1256901 | 0.1200107 | 0.1200107 | 4.962512849 | 80.88777876 | 87.30812948 | 0.335464596 | 1.93
271 | Aboutaha;R. S. M.;R.I. (1999). "Seismic Resistance of Steel-Tubed High-Strength Reinforced-Concrete Columns." Journal of Structural Engineering (ASCE) 125(5): 485-494. | Aboutaha and Machado | ORC3 | 0 | 20 | 1.665556 | 0.61 | 72.008 | 3.892324 | 0.984 | 60000 | 0.025331995 | 0.394 | 2.953 | 60000 | 0.051959118 | 0.01375334 | 12035 | 462.638 | 0.1676488 | 0.1600643 | 0.1600643 | 3.881513165 | 88.11006105 | 95.358 | 0.355714586 | 1.79
272 | Thomson;J. W.;John (1994). "Lateral Load Behavior of Reinforced Concrete Columns Constructed Using High-Strength Materials." ACI Structural Journal 91(5): 605-615. | Thomsen and Wallace | A1 | 0 | 6 | 1 | 0.44 | 23.5 | 4.475771 | 0.375 | 74979.5 | 0.024543693 | 0.125 | 1 | 114985 | 0.014364281 | 0.006135923 | 14891.5 | 0 | 0 | 0 | 0 | 5.234468085 | 7.070268185 | 10.43978323 | 0.26246533 | 1.13
273 | Thomson;J. W.;John (1994). "Lateral Load Behavior of Reinforced Concrete Columns Constructed Using High-Strength Materials." ACI Structural Journal 91(5): 605-615. | Thomsen and Wallace | A3 | 0 | 6 | 1 | 0.44 | 23.5 | 4.475771 | 0.375 | 74983.125 | 0.024543693 | 0.125 | 1 | 114985 | 0.014364281 | 0.006135923 | 12513.5 | 90.11706364 | 0.2049195 | 0.2000441 | 0.2000441 | 3.390638298 | 13.24068905 | 16.44550281 | 0.418757372 | 0.56
274 | Thomson;J. W.;John (1994). "Lateral Load Behavior of Reinforced Concrete Columns Constructed Using High-Strength Materials." ACI Structural Journal 91(5): 605-615. | Thomsen and Wallace | B1 | 0 | 6 | 1 | 0.44 | 23.5 | 4.475771 | 0.375 | 65989.5 | 0.024543693 | 0.125 | 1 | 114985 | 0.016346552 | 0.006982681 | 12687.5 | 0 | 0 | 0 | 0 | 4.814893617 | 6.223038571 | 9.133735375 | 0.209935819 | 0.92
275 | Thomson;J. W.;John (1994). "Lateral Load Behavior of Reinforced Concrete Columns Constructed Using High-Strength Materials." ACI Structural Journal 91(5): 605-615. | Thomsen and Wallace | B2 | 0 | 6 | 1 | 0.44 | 23.5 | 4.475771 | 0.375 | 65985.15 | 0.024543693 | 0.125 | 1 | 114985 | 0.016346552 | 0.006982681 | 12093 | 43.54439807 | 0.1038586 | 0.100022 | 0.100022 | 3.283404255 | 10.17396315 | 12.54549917 | 0.313622613 | 1.06
276 | Thomson;J. W.;John (1994). "Lateral Load Behavior of Reinforced Concrete Columns Constructed Using High-Strength Materials." ACI Structural Journal 91(5): 605-615. | Thomsen and Wallace | B3 | 0 | 6 | 1 | 0.44 | 23.5 | 4.475771 | 0.375 | 65985.15 | 0.024543693 | 0.125 | 1 | 114985 | 0.016346552 | 0.006982681 | 13050 | 93.98071526 | 0.2098572 | 0.2000441 | 0.2000441 | 1.91787234 | 13.147166 | 14.66331463 | 0.376005199 | 0.52
277 | Thomson;J. W.;John (1994). "Lateral Load Behavior of Reinforced Concrete Columns Constructed Using High-Strength Materials." ACI Structural Journal 91(5): 605-615. | Thomsen and Wallace | C1 | 0 | 6 | 1 | 0.44 | 23.5 | 4.475771 | 0.375 | 68991 | 0.024543693 | 0.125 | 1 | 182990 | 0.016346552 | 0.006982681 | 9787.5 | 0 | 0 | 0 | 0 | 6.092340426 | 6.370690658 | 8.993340979 | 0.144549321 | 1.21
278 | Thomson;J. W.;John (1994). "Lateral Load Behavior of Reinforced Concrete Columns Constructed Using High-Strength Materials." ACI Structural Journal 91(5): 605-615. | Thomsen and Wallace | C2 | 0 | 6 | 1 | 0.44 | 23.5 | 4.475771 | 0.375 | 68984.475 | 0.024543693 | 0.125 | 1 | 182990 | 0.016346552 | 0.006982681 | 10817 | 38.94978533 | 0.1014769 | 0.100022 | 0.100022 | 3.267659574 | 9.910407027 | 11.51404035 | 0.211343643 | 0.52
279 | Thomson;J. W.;John (1994). "Lateral Load Behavior of Reinforced Concrete Columns Constructed Using High-Strength Materials." ACI Structural Journal 91(5): 605-615. | Thomsen and Wallace | C3 | 0 | 6 | 1 | 0.44 | 23.5 | 4.475771 | 0.375 | 68984.475 | 0.024543693 | 0.125 | 1 | 182990 | 0.016346552 | 0.006982681 | 11861 | 85.41802787 | 0.2058309 | 0.2000441 | 0.2000441 | 3.069787234 | 12.55813502 | 12.98488163 | 0.25471985 | 0.84
280 | Thomson;J. W.;John (1994). "Lateral Load Behavior of Reinforced Concrete Columns Constructed Using High-Strength Materials." ACI Structural Journal 91(5): 605-615. | Thomsen and Wallace | D1 | 0 | 6 | 1 | 0.44 | 23.5 | 4.475771 | 0.375 | 68984.475 | 0.024543693 | 0.125 | 1.25 | 182990 | 0.016346552 | 0.005586144 | 10991 | 79.15264686 | 0.2034653 | 0.2000441 | 0.2000441 | 2.288510638 | 12.01650739 | 12.82008821 | 0.294635151 | 0.51
281 | Thomson;J. W.;John (1994). "Lateral Load Behavior of Reinforced Concrete Columns Constructed Using High-Strength Materials." ACI Structural Journal 91(5): 605-615. | Thomsen and Wallace | D2 | 0 | 6 | 1 | 0.44 | 23.5 | 4.475771 | 0.375 | 68984.475 | 0.024543693 | 0.125 | 1.5 | 182990 | 0.016346552 | 0.00465512 | 12615 | 90.84802476 | 0.2076538 | 0.2000441 | 0.2000441 | 2.015319149 | 13.02226663 | 14.1079368 | 0.358928229 | 0.83
282 | Thomson;J. W.;John (1994). "Lateral Load Behavior of Reinforced Concrete Columns Constructed Using High-Strength Materials." ACI Structural Journal 91(5): 605-615. | Thomsen and Wallace | D3 | 0 | 6 | 1 | 0.44 | 23.5 | 4.475771 | 0.375 | 68984.475 | 0.024543693 | 0.125 | 1.75 | 182990 | 0.016346552 | 0.003990103 | 10324 | 74.34918808 | 0.2014264 | 0.2000441 | 0.2000441 | 2.106382979 | 11.59623014 | 12.05721867 | 0.371449062 | 0.93
283 | Legeron;F. P.;P. (2000). "Behavior of High-Strength Concrete Columns under Cyclic Flexure and Constant Axial Load." ACI Structural Journal 97(4): 591-601. | Paultre & Legeron | 1006015 | 0 | 12.00787402 | 1 | 0.68 | 78.74015748 | 7.499063 | 0.768 | 65395 | 0.025702186 | 0.44488189 | 2.362204724 | 56695 | 0.099661572 | 0.018709371 | 13398 | 269.76 | 0.1464324 | 0.1396386 | 0.1396386 | 7.571486 | 28.31504627 | 27.645904 | 0.18354075 | 0.94
284 | Legeron;F. P.;P. (2000). "Behavior of High-Strength Concrete Columns under Cyclic Flexure and Constant Axial Load." ACI Structural Journal 97(4): 591-601. | Paultre & Legeron | 1006025 | 0 | 12.00787402 | 1 | 0.68 | 78.74015748 | 7.499063 | 0.768 | 62350 | 0.025702186 | 0.44488189 | 2.362204724 | 56695 | 0.099661572 | 0.018709371 | 13528.5 | 539.52 | 0.292183 | 0.2765831 | 0.2765831 | 5.269865 | 35.55271023 | 35.916296 | 0.221078452 | 0.71
285 | Legeron;F. P.;P. (2000). "Behavior of High-Strength Concrete Columns under Cyclic Flexure and Constant Axial Load." ACI Structural Journal 97(4): 591-601. | Paultre & Legeron | 1006040 | 0 | 12.00787402 | 1 | 0.68 | 78.74015748 | 7.499063 | 0.768 | 65395 | 0.025702186 | 0.44488189 | 2.362204724 | 60610 | 0.099661572 | 0.018709371 | 14239 | 809.28 | 0.4165878 | 0.3941732 | 0.3941732 | 3.32486 | 35.84636046 | 43.836 | 0.204000179 | 1.08
286 | Legeron;F. P.;P. (2000). "Behavior of High-Strength Concrete Columns under Cyclic Flexure and Constant Axial Load." ACI Structural Journal 97(4): 591-601. | Paultre & Legeron | 10013015 | 0 | 12.00787402 | 1 | 0.68 | 78.74015748 | 7.499063 | 0.768 | 65395 | 0.025702186 | 0.44488189 | 5.118110236 | 56695 | 0.099661572 | 0.008635094 | 13746 | 269.76 | 0.1432022 | 0.1361034 | 0.1361034 | 4.552442 | 28.4675423 | 25.164112 | 0.345371948 | 1.16
287 | Legeron;F. P.;P. (2000). "Behavior of High-Strength Concrete Columns under Cyclic Flexure and Constant Axial Load." ACI Structural Journal 97(4): 591-601. | Paultre & Legeron | 10013025 | 0 | 12.00787402 | 1 | 0.68 | 78.74015748 | 7.499063 | 0.768 | 62350 | 0.025702186 | 0.44488189 | 5.118110236 | 56695 | 0.099661572 | 0.008635094 | 14166.5 | 539.52 | 0.2806057 | 0.264127 | 0.264127 | 2.282317 | 36.15030559 | 37.712448 | 0.405430505 | 0.85
288 | Legeron;F. P.;P. (2000). "Behavior of High-Strength Concrete Columns under Cyclic Flexure and Constant Axial Load." ACI Structural Journal 97(4): 591-601. | Paultre & Legeron | 10013040 | 0 | 12.008 | 1 | 0.68 | 78.74 | 7.499048 | 0.768 | 65395 | 0.025701647 | 0.4449 | 5.118 | 60610 | 0.099670527 | 0.008635893 | 15123.5 | 809.28 | 0.3950989 | 0.3711121 | 0.3711121 | 1.456692913 | 37.48130968 | 41.588 | 0.377482887 | 0.75
289 | Paultre;P. L.;F.; Mongeau;D. (2001). "Influence of Concrete Strength and Transverse Reinforcement Yield Strength on Behavior of High-Strength Concrete Columns." ACI Structural Journal 98(4): 490-501. | Paultre et al. | 806040 | 0 | 12.00787402 | 1 | 0.68 | 78.74015748 | 7.499063 | 0.768 | 64670 | 0.025702186 | 0.44488189 | 2.362204724 | 63510 | 0.099661572 | 0.018709371 | 11411.5 | 651.92 | 0.4068602 | 0.3962044 | 0.3962044 | 8.689594 | 31.48564581 | 38.042904 | 0.177089257 | 0.74
290 | Paultre;P. L.;F.; Mongeau;D. (2001). "Influence of Concrete Strength and Transverse Reinforcement Yield Strength on Behavior of High-Strength Concrete Columns." ACI Structural Journal 98(4): 490-501. | Paultre et al. | 1206040 | 0 | 12.00787402 | 1 | 0.68 | 78.74015748 | 7.499063 | 0.768 | 64670 | 0.025702186 | 0.44488189 | 2.362204724 | 63510 | 0.099661572 | 0.018709371 | 15834 | 944.16 | 0.4431817 | 0.4135449 | 0.4135449 | 6.104509 | 37.53732681 | 47.855424 | 0.201884184 | 0.76
291 | Paultre;P. L.;F.; Mongeau;D. (2001). "Influence of Concrete Strength and Transverse Reinforcement Yield Strength on Behavior of High-Strength Concrete Columns." ACI Structural Journal 98(4): 490-501. | Paultre et al. | 1005540 | 0 | 12.00787402 | 1 | 0.68 | 78.74015748 | 7.44879 | 0.768 | 64670 | 0.025702186 | 0.374015748 | 2.165354331 | 119625 | 0.070439791 | 0.014425739 | 15877.5 | 809.28 | 0.3789461 | 0.3534959 | 0.3534959 | 5.365115 | 38.91976835 | 44.559856 | 0.153816431 | 1
292 | Paultre;P. L.;F.; Mongeau;D. (2001). "Influence of Concrete Strength and Transverse Reinforcement Yield Strength on Behavior of High-Strength Concrete Columns." ACI Structural Journal 98(4): 490-501. | Paultre et al. | 1008040 | 0 | 12.00787402 | 1 | 0.68 | 78.74015748 | 7.44879 | 0.768 | 64670 | 0.025702186 | 0.374015748 | 3.149606299 | 119625 | 0.070439791 | 0.009917696 | 15109 | 809.28 | 0.3959605 | 0.3714761 | 0.3714761 | 2.828925 | 37.56460044 | 45.335416 | 0.204036146 | 1.08
293 | Paultre;P. L.;F.; Mongeau;D. (2001). "Influence of Concrete Strength and Transverse Reinforcement Yield Strength on Behavior of High-Strength Concrete Columns." ACI Structural Journal 98(4): 490-501. | Paultre et al. | 1005552 | 0 | 12.00787402 | 1 | 0.61 | 78.74015748 | 7.44879 | 0.768 | 64670 | 0.025702186 | 0.44488189 | 2.165 | 107880 | 0.098352662 | 0.020413564 | 15152.5 | 1157.72 | 0.5650076 | 0.5298916 | 0.5298916 | 3.313049 | 31.92270855 | 45.306192 | 0.100089215 | 0.63
294 | Paultre;P. L.;F.; Mongeau;D. (2001). "Influence of Concrete Strength and Transverse Reinforcement Yield Strength on Behavior of High-Strength Concrete Columns." ACI Structural Journal 98(4): 490-501. | Paultre et al. | 1006052 | 0 | 12.00787402 | 1 | 0.68 | 78.74015748 | 7.499063 | 0.768 | 64670 | 0.025702186 | 0.44488189 | 2.362204724 | 71340 | 0.099661572 | 0.018709371 | 15863 | 1157.72 | 0.5425433 | 0.5061578 | 0.5061578 | 3.303016 | 33.80912099 | 47.315904 | 0.162607398 | 0.74
295 | Pujol;S. (2002). Drift Capacity of Reinforced Concrete Columns Subjected to Displacement Reversals. Department of Civil Engineering. Purdue;Purdue University. Doctor of Philosophy: 345. | Pujol | 10-2-3N | 0 | 12 | 2 | 1 | 27 | 2.60241 | 0.75 | 65682.93114 | 0.024543693 | 0.25 | 3 | 59580.5 | 0.006 | 0.005454154 | 4888.729578 | 29.99880917 | 0.07354121 | 0.08522667 | 0.08522667 | 2.990185185 | 24.59267803 | 25.52106228 | 0.737681797 | 0.92
296 | Pujol;S. (2002). Drift Capacity of Reinforced Concrete Columns Subjected to Displacement Reversals. Department of Civil Engineering. Purdue;Purdue University. Doctor of Philosophy: 345. | Pujol | 10-2-3S | 0 | 12 | 2 | 1 | 27 | 2.60241 | 0.75 | 65682.93114 | 0.024543693 | 0.25 | 3 | 59580.5 | 0.006 | 0.005454154 | 4888.729578 | 29.99880917 | 0.07354121 | 0.08522667 | 0.08522667 | 3.015185185 | 24.59267803 | 25.52106228 | 0.737681797 | 1.1
297 | Pujol;S. (2002). Drift Capacity of Reinforced Concrete Columns Subjected to Displacement Reversals. Department of Civil Engineering. Purdue;Purdue University. Doctor of Philosophy: 345. | Pujol | 10-3-1.5N | 0 | 12 | 2 | 1 | 27 | 2.60241 | 0.75 | 65682.93114 | 0.024543693 | 0.25 | 1.5 | 59580.5 | 0.019634954 | 0.010908308 | 4658.789332 | 29.99880917 | 0.07610214 | 0.08943313 | 0.08943313 | 4.105740741 | 24.49954392 | 26.08274837 | 0.459376907 | 0.99
298 | Pujol;S. (2002). Drift Capacity of Reinforced Concrete Columns Subjected to Displacement Reversals. Department of Civil Engineering. Purdue;Purdue University. Doctor of Philosophy: 345. | Pujol | 10-3-1.5S | 0 | 12 | 2 | 1 | 27 | 2.60241 | 0.75 | 65682.93114 | 0.024543693 | 0.25 | 1.5 | 59580.5 | 0.019634954 | 0.010908308 | 4658.789332 | 29.99880917 | 0.07610214 | 0.08943313 | 0.08943313 | 4.161111111 | 24.49954392 | 26.08274837 | 0.459376907 | 0.94
299 | Pujol;S. (2002). Drift Capacity of Reinforced Concrete Columns Subjected to Displacement Reversals. Department of Civil Engineering. Purdue;Purdue University. Doctor of Philosophy: 345. | Pujol | 10-3-3N | 0 | 12 | 2 | 1 | 27 | 2.60241 | 0.75 | 65682.93114 | 0.024543693 | 0.25 | 3 | 59580.5 | 0.019634954 | 0.005454154 | 4338.872468 | 29.99880917 | 0.07997699 | 0.09602728 | 0.09602728 | 3.126111111 | 24.36916429 | 25.5219936 | 0.743726175 | 1.02
300 | Pujol;S. (2002). Drift Capacity of Reinforced Concrete Columns Subjected to Displacement Reversals. Department of Civil Engineering. Purdue;Purdue University. Doctor of Philosophy: 345. | Pujol | 10-3-3S | 0 | 12 | 2 | 1 | 27 | 2.60241 | 0.75 | 65682.93114 | 0.024543693 | 0.25 | 3 | 59580.5 | 0.019634954 | 0.005454154 | 4338.872468 | 29.99880917 | 0.07997699 | 0.09602728 | 0.09602728 | 3.133518519 | 24.36916429 | 25.52200064 | 0.743726175 | 0.96
301 | Pujol;S. (2002). Drift Capacity of Reinforced Concrete Columns Subjected to Displacement Reversals. Department of Civil Engineering. Purdue;Purdue University. Doctor of Philosophy: 345. | Pujol | 10-3-2.25N | 0 | 12 | 2 | 1 | 27 | 2.60241 | 0.75 | 65682.93114 | 0.024543693 | 0.25 | 2.25 | 59580.5 | 0.019634954 | 0.007272205 | 3968.968594 | 29.99880917 | 0.08497993 | 0.1049769 | 0.1049769 | 3.031481481 | 24.2186086 | 25.645184 | 0.619365297 | 0.97
302 | Pujol;S. (2002). Drift Capacity of Reinforced Concrete Columns Subjected to Displacement Reversals. Department of Civil Engineering. Purdue;Purdue University. Doctor of Philosophy: 345. | Pujol | 10-3-2.25S | 0 | 12 | 2 | 1 | 27 | 2.60241 | 0.75 | 65682.93114 | 0.024543693 | 0.25 | 2.25 | 59580.5 | 0.019634954 | 0.007272205 | 3968.968594 | 29.99880917 | 0.08497993 | 0.1049769 | 0.1049769 | 3.218148148 | 24.2186086 | 25.645184 | 0.619365297 | 1.06
303 | Pujol;S. (2002). Drift Capacity of Reinforced Concrete Columns Subjected to Displacement Reversals. Department of Civil Engineering. Purdue;Purdue University. Doctor of Philosophy: 345. | Pujol | 20-3-3N | 0 | 12 | 2 | 1 | 27 | 2.60241 | 0.75 | 65682.93114 | 0.024543693 | 0.25 | 3 | 59580.5 | 0.019634954 | 0.005454154 | 5278.628256 | 59.99761834 | 0.1391428 | 0.157863 | 0.157863 | 3.414814815 | 28.91789309 | 29.3809104 | 0.788118153 | 0.97
304 | Pujol;S. (2002). Drift Capacity of Reinforced Concrete Columns Subjected to Displacement Reversals. Department of Civil Engineering. Purdue;Purdue University. Doctor of Philosophy: 345. | Pujol | 20-3-3S | 0 | 12 | 2 | 1 | 27 | 2.60241 | 0.75 | 65682.93114 | 0.024543693 | 0.25 | 3 | 59580.5 | 0.019634954 | 0.005454154 | 5278.628256 | 59.99761834 | 0.1391428 | 0.157863 | 0.157863 | 3.346481481 | 28.91789309 | 29.3809104 | 0.788118153 | 0.99
305 | Pujol;S. (2002). Drift Capacity of Reinforced Concrete Columns Subjected to Displacement Reversals. Department of Civil Engineering. Purdue;Purdue University. Doctor of Philosophy: 345. | Pujol | 10-2-2.25N | 0 | 12 | 2 | 1 | 27 | 2.60241 | 0.75 | 65682.93114 | 0.024543693 | 0.25 | 2.25 | 59580.5 | 0.019634954 | 0.007272205 | 5058.685412 | 29.99880917 | 0.07175644 | 0.08236332 | 0.08236332 | 3.009259259 | 24.66100158 | 26.03379821 | 0.612691967 | 0.9
306 | Pujol;S. (2002). Drift Capacity of Reinforced Concrete Columns Subjected to Displacement Reversals. Department of Civil Engineering. Purdue;Purdue University. Doctor of Philosophy: 345. | Pujol | 10-2-2.25S | 0 | 12 | 2 | 1 | 27 | 2.60241 | 0.75 | 65682.93114 | 0.024543693 | 0.25 | 2.25 | 59580.5 | 0.019634954 | 0.007272205 | 5058.685412 | 29.99880917 | 0.07175644 | 0.08236332 | 0.08236332 | 3.157407407 | 24.66100158 | 26.03379821 | 0.612691967 | 0.9
307 | Pujol;S. (2002). Drift Capacity of Reinforced Concrete Columns Subjected to Displacement Reversals. Department of Civil Engineering. Purdue;Purdue University. Doctor of Philosophy: 345. | Pujol | 10-1-2.25N | 0 | 12 | 2 | 1 | 27 | 2.60241 | 0.75 | 65685 | 0.024543693 | 0.25 | 2.25 | 59580.5 | 0.019634954 | 0.007272205 | 5292.5 | 29.898 | 0.06920413 | 0.07846009 | 0.07846009 | 3.204814815 | 24.74015083 | 26.46940405 | 0.611359901 | 0.92
308 | Pujol;S. (2002). Drift Capacity of Reinforced Concrete Columns Subjected to Displacement Reversals. Department of Civil Engineering. Purdue;Purdue University. Doctor of Philosophy: 345. | Pujol | 10-1-2.25S | 0 | 12 | 2 | 1 | 27 | 2.60241 | 0.75 | 65685 | 0.024543693 | 0.25 | 2.25 | 59580.5 | 0.019634954 | 0.007272205 | 5292.5 | 29.898 | 0.06920413 | 0.07846009 | 0.07846009 | 2.97962963 | 24.74015083 | 26.46940405 | 0.611359901 | 0.89
309 | Kono;S. W.;Fumio (2000). Damage Evaluation of Reinforced Concrete Columns Under Multiaxial Cyclic Loadings. The Second U.S. - Japan Workshop on Performance-Based Earthquake Engineering Methodology for Reinforced Concrete Building Structures Sapporo;Hokkaido (Japan);Pacific Earthquake Engineering Research Center (UC Berkeley): 229-240. | Kono et al. | D1N30 | 0 | 9.842519685 | 1 | 0.84 | 24.60629921 | 2.863688 | 0.5 | 66845 | 0.024321959 | 0.157480315 | 1.57480315 | 70325 | 0.019101892 | 0.005026548 | 5452 | 158.484 | 0.2661272 | 0.3000661 | 0.3000661 | 2.9732224 | 36.38292403 | 45.19386776 | 0.651227206 | 0.4
310 | Kono;S. W.;Fumio (2000). Damage Evaluation of Reinforced Concrete Columns Under Multiaxial Cyclic Loadings. The Second U.S. - Japan Workshop on Performance-Based Earthquake Engineering Methodology for Reinforced Concrete Building Structures Sapporo;Hokkaido (Japan);Pacific Earthquake Engineering Research Center (UC Berkeley): 229-240. | Kono et al. | D1N60 | 0 | 9.842519685 | 1 | 0.84 | 24.60629921 | 2.863688 | 0.5 | 66845 | 0.024321959 | 0.157480315 | 1.57480315 | 70325 | 0.019101892 | 0.005026548 | 5452 | 316.968 | 0.5322544 | 0.6001323 | 0.6001323 | 1.997456 | 30.73041272 | 42.28084012 | 0.475595629 | 0.26
311 | Kono;S. W.;Fumio (2000). Damage Evaluation of Reinforced Concrete Columns Under Multiaxial Cyclic Loadings. The Second U.S. - Japan Workshop on Performance-Based Earthquake Engineering Methodology for Reinforced Concrete Building Structures Sapporo;Hokkaido (Japan);Pacific Earthquake Engineering Research Center (UC Berkeley): 229-240. | Kono et al. | L1D60 | 0 | 23.62204724 | 1 | 1.75 | 47.24409449 | 2.263724 | 1 | 56260 | 0.016890249 | 0.5 | 3.937007874 | 75980 | 0.078078722 | 0.008445125 | 5684 | 1798.4 | 0.5654226 | 0.5670184 | 0.5670184 | 2.46253 | 196.520074 | 278.5272 | 0.344409724 | 0.28
312 | Kono;S. W.;Fumio (2000). Damage Evaluation of Reinforced Concrete Columns Under Multiaxial Cyclic Loadings. The Second U.S. - Japan Workshop on Performance-Based Earthquake Engineering Methodology for Reinforced Concrete Building Structures Sapporo;Hokkaido (Japan);Pacific Earthquake Engineering Research Center (UC Berkeley): 229-240. | Kono et al. | L1N60 | 0 | 23.62204724 | 1 | 1.41 | 47.24409449 | 2.227171 | 1 | 56260 | 0.016890249 | 0.5 | 3.937007874 | 75980 | 0.075507621 | 0.008445125 | 5684 | 1798.4 | 0.5654226 | 0.5670184 | 0.5670184 | 2.248535 | 198.9975783 | 300.953248 | 0.343120364 | 0.29
313 | Kono;S. W.;Fumio (2000). Damage Evaluation of Reinforced Concrete Columns Under Multiaxial Cyclic Loadings. The Second U.S. - Japan Workshop on Performance-Based Earthquake Engineering Methodology for Reinforced Concrete Building Structures Sapporo;Hokkaido (Japan);Pacific Earthquake Engineering Research Center (UC Berkeley): 229-240. | Kono et al. | L1N6B | 0 | 22.04724409 | 1 | 0.62 | 47.24409449 | 2.31303 | 1 | 56260 | 0.019389317 | 0.5 | 3.937007874 | 75980 | 0.075507621 | 0.009048348 | 4669 | 1348.8 | 0.5569136 | 0.5943128 | 0.5943128 | 1.935056667 | 150.8918768 | 270.0565112 | 0.300762378 | 0.2
314 | Takemura;H. K.;K. (1997). "Effect of Loading Hysteresis on Ductility Capacity of Reinforced Concrete Bridge Piers." Proceedings of Structural Engineering (Japan Society of Civil Engineers) 43A: 849-858. | Takemura and Kawashima | Test1 | 0 | 15.7480315 | 1 | 1.08 | 49.01574803 | 3.456893 | 0.5 | 52635 | 0.015834609 | 0.236220472 | 2.755905512 | 53360 | 0.012906235 | 0.002019595 | 5205.5 | 35.2936 | 0.02743076 | 0.0273389 | 0.0273389 | 3.51091245 | 32.54857574 | 34.12464 | 0.617590701 | 0.63
315 | Takemura;H. K.;K. (1997). "Effect of Loading Hysteresis on Ductility Capacity of Reinforced Concrete Bridge Piers." Proceedings of Structural Engineering (Japan Society of Civil Engineers) 43A: 849-858. | Takemura and Kawashima | Test2 | 0 | 15.748 | 1 | 1.08 | 49.016 | 3.456943 | 0.5 | 52635 | 0.015834672 | 0.2362 | 2.756 | 53360 | 0.012904261 | 0.00201918 | 5176.5 | 35.294 | 0.02756004 | 0.02749248 | 0.02749248 | 4.304716827 | 32.52826686 | 33.261 | 0.618093216 | 0.97
316 | Takemura;H. K.;K. (1997). "Effect of Loading Hysteresis on Ductility Capacity of Reinforced Concrete Bridge Piers." Proceedings of Structural Engineering (Japan Society of Civil Engineers) 43A: 849-858. | Takemura and Kawashima | Test3 | 0 | 15.7480315 | 1 | 1.08 | 49.01574803 | 3.456893 | 0.5 | 52635 | 0.015834609 | 0.236220472 | 2.755905512 | 53360 | 0.012906235 | 0.002019595 | 4973.5 | 35.2936 | 0.02849678 | 0.02861418 | 0.02861418 | 5.954208835 | 32.38524146 | 34.419128 | 0.621159388 | 0.67
317 | Takemura;H. K.;K. (1997). "Effect of Loading Hysteresis on Ductility Capacity of Reinforced Concrete Bridge Piers." Proceedings of Structural Engineering (Japan Society of Civil Engineers) 43A: 849-858. | Takemura and Kawashima | Test4 | 0 | 15.748 | 1 | 1.08 | 49.016 | 3.456943 | 0.5 | 52635 | 0.015834672 | 0.2362 | 2.756 | 53360 | 0.012904261 | 0.00201918 | 4814 | 35.294 | 0.02927948 | 0.02956269 | 0.02956269 | 8.148359719 | 32.26826942 | 35.307 | 0.623730569 | 0.68
318 | Takemura;H. K.;K. (1997). "Effect of Loading Hysteresis on Ductility Capacity of Reinforced Concrete Bridge Piers." Proceedings of Structural Engineering (Japan Society of Civil Engineers) 43A: 849-858. | Takemura and Kawashima | Test5 | 0 | 15.748 | 1 | 1.08 | 49.016 | 3.456943 | 0.5 | 52635 | 0.015834672 | 0.2362 | 2.756 | 53360 | 0.012904261 | 0.00201918 | 5336 | 35.294 | 0.02686585 | 0.02667069 | 0.02667069 | 7.23437245 | 32.62881798 | 35.847 | 0.615528979 | 0.64
319 | Takemura;H. K.;K. (1997). "Effect of Loading Hysteresis on Ductility Capacity of Reinforced Concrete Bridge Piers." Proceedings of Structural Engineering (Japan Society of Civil Engineers) 43A: 849-858. | Takemura and Kawashima | Test6 | 0 | 15.748 | 1 | 1.08 | 49.016 | 3.456943 | 0.5 | 52635 | 0.015834672 | 0.2362 | 2.756 | 53360 | 0.012904261 | 0.00201918 | 5205.5 | 35.294 | 0.02743117 | 0.02733931 | 0.02733931 | 8.493145095 | 32.54827549 | 38.349 | 0.617651812 | 0.63
320 | Harries, K.A. , Ricles, J., Pessiki, S. and Sause, R. (2006)"Seismic Retrofit of Lap Splices in Nonductile Square Columns using Carbon Fiber-Reinforced Jackets",ACI Structural Journal 103(6):874-884. | Harries | L0 | 0 | 18 | 1 | 1.125 | 94.5 | 5.883268 | 0.875 | 66700 | 0.0148 | 0.375 | 14 | 63500 | 0.00204 | 0.00087 | 3570 | 290 | 0.2250737 | 0.2507176 | 0.2507176 | 2.074074074 | 39.2 | 42.7 | 1.037027111 | 1.04
321 | Melek, M. and Wallace, J. W. (2004) "Cylic Behavior of Columns with Short Lap Splices", ACI Structural Journal 101(6):802-811. | Melek | S10MI | 0 | 18 | 1 | 1.5 | 72 | 4.608 | 1 | 74000 | 0.0194 | 0.375 | 18 | 69700 | 0.00159 | 0.00068 | 5255 | 120 | 0.06368463 | 0.07047961 | 0.07047961 | 1.5 | 56.3 | 45.6 | 1.691154113 | 0.56
322 | Melek, M. and Wallace, J. W. (2004) "Cylic Behavior of Columns with Short Lap Splices", ACI Structural Journal 101(6):802-811. | Melek | S20MI | 0 | 18 | 1 | 1.5 | 72 | 4.608 | 1 | 74000 | 0.0194 | 0.375 | 18 | 69700 | 0.00159 | 0.00068 | 5255 | 240 | 0.1273693 | 0.1409592 | 0.1409592 | 1.541666667 | 62.6 | 52.5 | 1.556276542 | 0.65
323 | Melek, M. and Wallace, J. W. (2004) "Cylic Behavior of Columns with Short Lap Splices", ACI Structural Journal 101(6):802-811. | Melek | S30MI | 0 | 18 | 1 | 1.5 | 72 | 4.608 | 1 | 74000 | 0.0194 | 0.375 | 18 | 69700 | 0.00159 | 0.00068 | 5255 | 360 | 0.1910539 | 0.2114388 | 0.2114388 | 1.375 | 67.9 | 64.1 | 1.472025579 | 0.64
324 | Melek, M. and Wallace, J. W. (2004) "Cylic Behavior of Columns with Short Lap Splices", ACI Structural Journal 101(6):802-811. | Melek | S20HI | 0 | 18 | 1 | 1.5 | 66 | 4.224 | 1 | 74000 | 0.0194 | 0.375 | 18 | 69700 | 0.00159 | 0.00068 | 5125 | 240 | 0.1297874 | 0.1445348 | 0.1445348 | 1.5 | 67.8 | 60.6 | 1.558387588 | 0.55
325 | Melek, M. and Wallace, J. W. (2004) "Cylic Behavior of Columns with Short Lap Splices", ACI Structural Journal 101(6):802-811. | Melek | S20HIN | 0 | 18 | 1 | 1.5 | 66 | 4.224 | 1 | 74000 | 0.0194 | 0.375 | 18 | 69700 | 0.00159 | 0.00068 | 5125 | 240 | 0.1297874 | 0.1445348 | 0.1445348 | 2.5 | 67.8 | 60.1 | 1.558387588 | 0.56
326 | Melek, M. and Wallace, J. W. (2004) "Cylic Behavior of Columns with Short Lap Splices", ACI Structural Journal 101(6):802-811. | Melek | S30XI | 0 | 18 | 1 | 1.5 | 60 | 3.84 | 1 | 74000 | 0.0194 | 0.375 | 18 | 69700 | 0.00159 | 0.00068 | 5125 | 360 | 0.1946811 | 0.2168022 | 0.2168022 | 1.483333333 | 80.9 | 76.6 | 1.473310425 | 0.81
1 | Ang Beng Ghee; Priestley;M. J. N. a. P.;T. (1985). "Seismic Shear Strength of Circular Reinforced Concrete Columns." ACI Structural Journal 86(1): 45-59. | Ang_Beng_Ghee | UNIT4 | 1 | 15.748 | 1 | 0.59 | 31.496 | 2.5 | 0.63 | 63220 | 0.032 | 0.393700787 | 6.496062992 | 45820 | 0.0051 | 0.002379999 | 4437 | 0 | 0 | 0 | 0 | 2.540640081 | 71.78880745 | 65.005416 | 1.542302114
2 | Ang Beng Ghee; Priestley;M. J. N. a. P.;T. (1985). "Seismic Shear Strength of Circular Reinforced Concrete Columns." ACI Structural Journal 86(1): 45-59. | Ang_Beng_Ghee | UNIT6 | 1 | 15.748 | 1 | 0.59 | 23.622 | 1.875 | 0.63 | 63220 | 0.032 | 0.236220472 | 2.362204724 | 47560 | 0.0051 | 0.002356199 | 4364.5 | 0 | 0 | 0 | 0 | 1.69841673 | 97.02783724 | 88.04292 | 1.758557663
3 | Ang Beng Ghee; Priestley;M. J. N. a. P.;T. (1985). "Seismic Shear Strength of Circular Reinforced Concrete Columns." ACI Structural Journal 86(1): 45-59. | Ang_Beng_Ghee | UNIT7 | 1 | 15.748 | 1 | 0.59 | 31.496 | 2.5 | 0.63 | 64960 | 0.032 | 0.236220472 | 3.149606299 | 53940 | 0.0038 | 0.001767149 | 4277.5 | 0 | 0 | 0 | 0 | 3.965900432 | 74.03828217 | 63.092368 | 1.707117139
4 | Ang Beng Ghee; Priestley;M. J. N. a. P.;T. (1985). "Seismic Shear Strength of Circular Reinforced Concrete Columns." ACI Structural Journal 86(1): 45-59. | Ang_Beng_Ghee | UNIT16 | 1 | 15.748 | 1 | 0.59 | 31.496 | 2.5 | 0.63 | 63220 | 0.032 | 0.236220472 | 2.362204724 | 47270 | 0.0051 | 0.002356199 | 4843 | 94.416 | 0.08068356 | 0.1000899 | 0.1000899 | 1.545910592 | 84.71438168 | 83.679552 | 1.403606633
5 | Ang Beng Ghee; Priestley;M. J. N. a. P.;T. (1985). "Seismic Shear Strength of Circular Reinforced Concrete Columns." ACI Structural Journal 86(1): 45-59. | Ang_Beng_Ghee | UNIT18 | 1 | 15.748 | 1 | 0.59 | 31.496 | 2.5 | 0.63 | 63220 | 0.032 | 0.236220472 | 2.362204724 | 47270 | 0.0051 | 0.002356199 | 5075 | 98.912 | 0.08192268 | 0.1000627 | 0.1000627 | 1.924688849 | 86.11180364 | 113.485784 | 1.400061178
6 | Ang Beng Ghee; Priestley;M. J. N. a. P.;T. (1985). "Seismic Shear Strength of Circular Reinforced Concrete Columns." ACI Structural Journal 86(1): 45-59. | Ang_Beng_Ghee | UNIT19 | 1 | 15.748 | 1 | 0.59 | 23.622 | 1.875 | 0.63 | 63220 | 0.032 | 0.236220472 | 3.149606299 | 47270 | 0.0038 | 0.001767149 | 4988 | 97.114 | 0.08137322 | 0.09995734 | 0.09995734 | 1.717890102 | 114.1059977 | 98.33876 | 1.665086432
7 | Ang Beng Ghee; Priestley;M. J. N. a. P.;T. (1985). "Seismic Shear Strength of Circular Reinforced Concrete Columns." ACI Structural Journal 86(1): 45-59. | Ang_Beng_Ghee | UNIT20 | 1 | 15.748 | 1 | 0.59 | 27.559 | 2.1875 | 0.63 | 69890 | 0.032 | 0.236220472 | 3.149606299 | 47270 | 0.0038 | 0.001767149 | 5321.5 | 181.414 | 0.140799 | 0.1750234 | 0.1750234 | 1.942741028 | 112.1269298 | 109.396672 | 1.563512923
8 | Ang Beng Ghee; Priestley;M. J. N. a. P.;T. (1985). "Seismic Shear Strength of Circular Reinforced Concrete Columns." ACI Structural Journal 86(1): 45-59. | Ang_Beng_Ghee | UNIT21 | 1 | 15.748 | 1 | 0.59 | 31.496 | 2.5 | 0.63 | 63220 | 0.032 | 0.236220472 | 3.149606299 | 47270 | 0.0038 | 0.001767149 | 4814 | 0 | 0 | 0 | 0 | 3.515684531 | 73.95395832 | 60.799408 | 1.73925784
9 | Ang Beng Ghee; Priestley;M. J. N. a. P.;T. (1985). "Seismic Shear Strength of Circular Reinforced Concrete Columns." ACI Structural Journal 86(1): 45-59. | Ang_Beng_Ghee | UNIT22 | 1 | 15.748 | 1 | 0.59 | 31.496 | 2.5 | 0.63 | 63220 | 0.032 | 0.393700787 | 8.661417323 | 44950 | 0.0039 | 0.001784999 | 4480.5 | 0 | 0 | 0 | 0 | 1.636398273 | 71.90804362 | 64.029784 | 1.755940881
10 | Arakawa;T. H.;Ming-Xuan; Arai;Yasuyuki; and Mizoguchi;Mitsuo (1987). "Ultimate Shear Strength of Spirally-Confined Concrete Columns." Transactions of the Japan Concrete Insitute 9: 305-312. | Arakawa | UNIT1 | 1 | 10.827 | 1 | 0.67 | 11.811 | 1.363605 | 0.63 | 53070 | 0.0385 | 0.236220472 | 3.937007874 | 53360 | 0.0047 | 0.002056272 | 4176 | 0 | 0 | 0 | 0 | 2.007874016 | 62.76964185 | 39.645728 | 2.009740678
11 | Arakawa;T. H.;Ming-Xuan; Arai;Yasuyuki; and Mizoguchi;Mitsuo (1987). "Ultimate Shear Strength of Spirally-Confined Concrete Columns." Transactions of the Japan Concrete Insitute 9: 305-312. | Arakawa | UNIT2 | 1 | 10.827 | 1 | 0.67 | 11.811 | 1.363605 | 0.63 | 53070 | 0.0385 | 0.236220472 | 1.968503937 | 53360 | 0.0094 | 0.004112544 | 4248.5 | 0 | 0 | 0 | 0 | 2.64329862 | 62.95050947 | 45.818736 | 1.509480774
12 | Arakawa;T. H.;Ming-Xuan; Arai;Yasuyuki; and Mizoguchi;Mitsuo (1987). "Ultimate Shear Strength of Spirally-Confined Concrete Columns." Transactions of the Japan Concrete Insitute 9: 305-312. | Arakawa | UNIT4 | 1 | 10.827 | 1 | 0.67 | 11.811 | 1.363605 | 0.63 | 53070 | 0.0385 | 0.236220472 | 3.937007874 | 53360 | 0.0047 | 0.002056272 | 4321 | 48.332 | 0.09416983 | 0.1214911 | 0.1214911 | 1.569723139 | 71.15208802 | 44.011344 | 1.661841343
13 | Arakawa;T. H.;Ming-Xuan; Arai;Yasuyuki; and Mizoguchi;Mitsuo (1987). "Ultimate Shear Strength of Spirally-Confined Concrete Columns." Transactions of the Japan Concrete Insitute 9: 305-312. | Arakawa | UNIT6 | 1 | 10.827 | 1 | 0.67 | 11.811 | 1.363605 | 0.63 | 53070 | 0.0385 | 0.236220472 | 1.968503937 | 53360 | 0.0094 | 0.004112544 | 4147 | 48.332 | 0.09663493 | 0.1265886 | 0.1265886 | 1.990517314 | 70.33916323 | 50.64744 | 1.336442641
14 | Arakawa;T. H.;Ming-Xuan; Arai;Yasuyuki; and Mizoguchi;Mitsuo (1987). "Ultimate Shear Strength of Spirally-Confined Concrete Columns." Transactions of the Japan Concrete Insitute 9: 305-312. | Arakawa | UNIT8 | 1 | 10.827 | 1 | 0.67 | 11.811 | 1.363605 | 0.63 | 53070 | 0.0385 | 0.236220472 | 1.377952756 | 53360 | 0.0134 | 0.005875062 | 4553 | 48.332 | 0.09107223 | 0.1153004 | 0.1153004 | 2.302937939 | 72.20826878 | 48.532072 | 1.154603395
15 | Arakawa;T. H.;Ming-Xuan; Arai;Yasuyuki; and Mizoguchi;Mitsuo (1987). "Ultimate Shear Strength of Spirally-Confined Concrete Columns." Transactions of the Japan Concrete Insitute 9: 305-312. | Arakawa | UNIT9 | 1 | 10.827 | 1 | 0.67 | 11.811 | 1.363605 | 0.63 | 53070 | 0.0513 | 0.236220472 | 1.968503937 | 53360 | 0.0094 | 0.004112544 | 4422.5 | 48.332 | 0.08347621 | 0.1187027 | 0.1187027 | 2.027347388 | 86.89579669 | 51.261144 | 1.627991009
16 | Arakawa;T. H.;Ming-Xuan; Arai;Yasuyuki; and Mizoguchi;Mitsuo (1987). "Ultimate Shear Strength of Spirally-Confined Concrete Columns." Transactions of the Japan Concrete Insitute 9: 305-312. | Arakawa | UNIT12 | 1 | 10.827 | 1 | 0.67 | 11.811 | 1.363605 | 0.63 | 53070 | 0.0385 | 0.236220472 | 3.937007874 | 53360 | 0.0047 | 0.002056272 | 4031 | 96.664 | 0.1967026 | 0.2604629 | 0.2604629 | 1.135805605 | 74.27397242 | 43.15036 | 1.480506709
17 | Arakawa;T. H.;Ming-Xuan; Arai;Yasuyuki; and Mizoguchi;Mitsuo (1987). "Ultimate Shear Strength of Spirally-Confined Concrete Columns." Transactions of the Japan Concrete Insitute 9: 305-312. | Arakawa | UNIT13 | 1 | 10.827 | 1 | 0.67 | 11.811 | 1.363605 | 0.63 | 53070 | 0.0385 | 0.236220472 | 1.968503937 | 53360 | 0.0094 | 0.004112544 | 4422.5 | 96.664 | 0.1855782 | 0.2374055 | 0.2374055 | 1.647193294 | 77.42423275 | 53.596816 | 1.255879382
18 | Arakawa;T. H.;Ming-Xuan; Arai;Yasuyuki; and Mizoguchi;Mitsuo (1987). "Ultimate Shear Strength of Spirally-Confined Concrete Columns." Transactions of the Japan Concrete Insitute 9: 305-312. | Arakawa | UNIT14 | 1 | 10.827 | 1 | 0.67 | 11.811 | 1.363605 | 0.63 | 53070 | 0.0385 | 0.236220472 | 1.377952756 | 53360 | 0.0134 | 0.005875062 | 4538.5 | 96.664 | 0.1825197 | 0.2313376 | 0.2313376 | 2.013800694 | 78.32457278 | 62.739432 | 1.106123723
19 | Arakawa;T. H.;Ming-Xuan; Arai;Yasuyuki; and Mizoguchi;Mitsuo (1987). "Ultimate Shear Strength of Spirally-Confined Concrete Columns." Transactions of the Japan Concrete Insitute 9: 305-312. | Arakawa | UNIT17 | 1 | 10.827 | 1 | 0.67 | 11.811 | 1.363605 | 0.63 | 52635 | 0.0385 | 0.236220472 | 2.952755906 | 55245 | 0.0063 | 0.002741696 | 4538.5 | 48.332 | 0.09152631 | 0.1156688 | 0.1156688 | 1.972737279 | 71.839587 | 55.431184 | 1.518593214
20 | Arakawa;T. H.;Ming-Xuan; Arai;Yasuyuki; and Mizoguchi;Mitsuo (1987). "Ultimate Shear Strength of Spirally-Confined Concrete Columns." Transactions of the Japan Concrete Insitute 9: 305-312. | Arakawa | UNIT19 | 1 | 10.827 | 1 | 0.67 | 17.7165 | 2.045407 | 0.63 | 52635 | 0.0385 | 0.236220472 | 2.953 | 55245 | 0.0063 | 0.002741469 | 4524 | 48.332 | 0.09171581 | 0.1160395 | 0.1160395 | 2.409053707 | 47.84970925 | 41.920704 | 1.320136166
21 | Arakawa;T. H.;Ming-Xuan; Arai;Yasuyuki; and Mizoguchi;Mitsuo (1987). "Ultimate Shear Strength of Spirally-Confined Concrete Columns." Transactions of the Japan Concrete Insitute 9: 305-312. | Arakawa | UNIT22 | 1 | 10.827 | 1 | 0.67 | 17.7165 | 2.045407 | 0.63 | 52635 | 0.0385 | 0.236220472 | 2.953 | 55245 | 0.0063 | 0.002741469 | 2972.5 | 48.332 | 0.1178157 | 0.1766065 | 0.1766065 | 2.11864646 | 42.67144907 | 38.47452 | 1.284723813
22 | Arakawa;T. H.;Ming-Xuan; Arai;Yasuyuki; and Mizoguchi;Mitsuo (1987). "Ultimate Shear Strength of Spirally-Confined Concrete Columns." Transactions of the Japan Concrete Insitute 9: 305-312. | Arakawa | UNIT24 | 1 | 10.827 | 1 | 0.67 | 11.811 | 1.363605 | 0.63 | 52635 | 0.0385 | 0.236220472 | 2.953 | 55245 | 0.0063 | 0.002741469 | 4509.5 | 96.664 | 0.1838122 | 0.2328253 | 0.2328253 | 1.686140039 | 77.83775752 | 52.61444 | 1.401744619
23 | Arakawa;T. H.;Ming-Xuan; Arai;Yasuyuki; and Mizoguchi;Mitsuo (1987). "Ultimate Shear Strength of Spirally-Confined Concrete Columns." Transactions of the Japan Concrete Insitute 9: 305-312. | Arakawa | UNIT25 | 1 | 10.827 | 1 | 0.67 | 17.7165 | 2.045407 | 0.63 | 52635 | 0.0385 | 0.236220472 | 2.953 | 55245 | 0.0063 | 0.002741469 | 4306.5 | 96.664 | 0.1893108 | 0.2438003 | 0.2438003 | 1.999548444 | 50.83079141 | 45.238752 | 1.22921386
24 | Arakawa;T. H.;Ming-Xuan; Arai;Yasuyuki; and Mizoguchi;Mitsuo (1987). "Ultimate Shear Strength of Spirally-Confined Concrete Columns." Transactions of the Japan Concrete Insitute 9: 305-312. | Arakawa | UNIT27 | 1 | 10.827 | 1 | 0.67 | 17.7165 | 2.045407 | 0.63 | 52635 | 0.0385 | 0.236220472 | 2.953 | 55245 | 0.0063 | 0.002741469 | 2740.5 | 96.664 | 0.2461039 | 0.3831147 | 0.3831147 | 1.786188017 | 41.46962516 | 39.582784 | 1.097860383
25 | Arakawa;T. H.;Ming-Xuan; Arai;Yasuyuki; and Mizoguchi;Mitsuo (1987). "Ultimate Shear Strength of Spirally-Confined Concrete Columns." Transactions of the Japan Concrete Insitute 9: 305-312. | Arakawa | UNIT28 | 1 | 10.827 | 1 | 0.67 | 17.7165 | 2.045407 | 0.63 | 52635 | 0.0385 | 0.236220472 | 2.953 | 55245 | 0.0063 | 0.002741469 | 5988.5 | 96.664 | 0.1517081 | 0.1753237 | 0.1753237 | 1.786188017 | 56.68612877 | 51.877096 | 1.276802672
26 | McDaniel;C. (1997). Scale Effects on the Shear Strength of Circular Reinforced Concrete Columns. San Diego;University of California. | McDaniel | UNITS-1 | 1 | 24 | 1 | 0.64 | 48 | 2.5 | 0.626 | 65830 | 0.0136 | 0.192913386 | 4 | 29000 | 0.0013 | 0.000608938 | 4321 | 4.226 | 0.002067535 | 0.002161886 | 0.002161886 | 2.389375 | 87.47651218 | 91.1512296 | 1.327300656
27 | McDaniel;C. (1997). Scale Effects on the Shear Strength of Circular Reinforced Concrete Columns. San Diego;University of California. | McDaniel | UNITS1-2 | 1 | 24 | 1 | 0.64 | 48 | 2.5 | 0.626 | 65830 | 0.0136 | 0.192913386 | 4 | 29000 | 0.0013 | 0.000608938 | 3886 | 4.226 | 0.002249088 | 0.002403889 | 0.002403889 | 0.899791667 | 86.31934274 | 74.70104 | 1.371123691
28 | McDaniel;C. (1997). Scale Effects on the Shear Strength of Circular Reinforced Concrete Columns. San Diego;University of California. | McDaniel | UNITS2 | 1 | 24 | 1 | 0.64 | 48 | 2.5 | 0.626 | 63452 | 0.0136 | 0.192913386 | 4 | 29000 | 0.0013 | 0.000608938 | 4524 | 4.226 | 0.002006317 | 0.002064879 | 0.002064879 | 0.880625 | 85.3422222 | 74.70104 | 1.269379431
29 | Elsanadedy;H. M. (2002). Seismic Performance and Analysis of Ductile Composite-Jacketed Reinforced Concrete Bridge Columns. Department of Civil Engineering. Irvine;University of California. Doctor of Philosophy: 628. | Hussein | UnitCS-A1 | 1 | 24 | 1 | 0.75 | 48 | 2.5 | 0.75 | 43410 | 0.0196 | 0.25 | 5 | 30508 | 0.0018 | 0.000818123 | 5340.35 | 145 | 0.06046227 | 0.06001861 | 0.06001861 | 0.529166667 | 110.593345 | 102.1 | 1.163981589
30 | Xiao;Y. W.;H.; Martin;G.R. (1999). "Prefabricated Composite Jacketing of RC Columns For Enhanced Shear Strength." Journal of Structural Engineering (ASCE) 125(3): 255-264. | Xiao | UnitCS-A | 1 | 24.016 | 1 | 0.98 | 36.0235 | 1.874974 | 0.752 | 43935 | 0.0196 | 0.251968504 | 5.905511811 | 43935 | 0.0015 | 0.00070316 | 5205.5 | 146.954 | 0.06239703 | 0.06232004 | 0.06232004 | 6.781822977 | 147.8215753 | 192.06912 | 1.1833299
31 | Yalcin;C. (1997). Seismic Evaluation and Retrofit of Existing Reinforced Concrete Bridge Columns. Department of Civil Engineering. Ottawa;Ontario (Canada);University of Ottawa. Doctor of Philosophy: 398. | Yalcin | SpecimenBR-C1 | 1 | 24.016 | 1 | 2.17 | 58.464 | 3.042971 | 0.984 | 64525 | 0.0202 | 0.393700787 | 11.81102362 | 61625 | 0.00209 | 0.00085835 | 6525 | 404.46 | 0.1325189 | 0.1368371 | 0.1368371 | 1.746715928 | 142.1702111 | 126.45 | 1.168047249
32 | Jaradat;O. A. (1996). Seismic Evaluation of Existing Bridge Columns. Department of Civil and Environmental Engineering;Washington State University. Doctor of Philosophy: 286. | Omar | SpecimenS1 | 1 | 10 | 1 | 1.44 | 20 | 2.5 | 0.5 | 53804 | 0.02 | 0.148031496 | 3.850393701 | 30502 | 0.00194 | 0.00089397 | 4200.65 | 19 | 0.05287515 | 0.05759002 | 0.05759002 | 2.519 | 17.99015892 | 17.84 | 1.229752887
33 | Jaradat;O. A. (1996). Seismic Evaluation of Existing Bridge Columns. Department of Civil and Environmental Engineering;Washington State University. Doctor of Philosophy: 286. | Omar | SpecimenS3 | 1 | 10 | 1 | 1.56 | 20 | 2.5 | 0.375 | 52103 | 0.0113 | 0.148031496 | 3.850393701 | 30502 | 0.00194 | 0.00089397 | 3800.45 | 17 | 0.05722209 | 0.05695397 | 0.05695397 | 2.47 | 12.11162932 | 17.34 | 0.872230357
34 | Yarandi;M. S. (2007). Seismic Retrofit and Repair of Existing Reinforced Concrete Bridge Columns by Transverse Prestressing. Department of Civil Engineering. Ottawa;Ontario (Canada);University of Ottawa. Doctor of Philosophy: 282. | Yarandi | SpecimenCR-C | 1 | 23.622 | 1 | 1.77 | 59.055 | 3.125 | 0.768 | 67425 | 0.0127 | 0.25 | 11.81102362 | 71195 | 0.00083 | 0.000351881 | 5075 | 311.434 | 0.1389232 | 0.1400254 | 0.1400254 | 0.872745745 | 100.0532643 | 95.22528 | 1.118755401
35 | Ang Beng Ghee; Priestley;M. J. N. a. P.;R. (1981). Ductility of Reinforced Concrete Bridge Piers Under Seismic Loading. Christchurch;New Zealand;University of Canterbury: 113. | Potangaroa | Unit No.3(Potangaroa) | 1 | 23.62204724 | 1 | 0.79 | 47.244 | 2.499995 | 0.94488189 | 43935 | 0.0243 | 0.393700787 | 1.968503937 | 43500 | 0.0112 | 0.005235988 | 3857 | 966.64 | 0.5169849 | 0.5718606 | 0.5718606 | 1.385996105 | 133.3224827 | 165.0032 | 0.55751763
36 | Ang Beng Ghee; Priestley;M. J. N. a. P.;R. (1981). Ductility of Reinforced Concrete Bridge Piers Under Seismic Loading. Christchurch;New Zealand;University of Canterbury: 113. | Ang_Beng_Ghee | Unit1 | 1 | 15.7480315 | 1 | 0.59 | 31.49606299 | 2.5 | 0.62992126 | 63220 | 0.032 | 0.236220472 | 2.362204724 | 47560 | 0.0051 | 0.002356194 | 5437.5 | 0 | 0 | 0 | 0 | 4.308475 | 75.47613963 | 72.246224 | 1.515292025
37 | Ang Beng Ghee; Priestley;M. J. N. a. P.;R. (1981). Ductility of Reinforced Concrete Bridge Piers Under Seismic Loading. Christchurch;New Zealand;University of Canterbury: 113. | Ang_Beng_Ghee | Unit2 | 1 | 15.7480315 | 1 | 0.59 | 31.49606299 | 2.5 | 0.62992126 | 42920 | 0.032 | 0.236220472 | 2.362204724 | 47560 | 0.0051 | 0.002356194 | 5394 | 0 | 0 | 0 | 0 | 3.9004875 | 55.07321245 | 49.611112 | 1.108132895
38 | Ang Beng Ghee; Priestley;M. J. N. a. P.;R. (1981). Ductility of Reinforced Concrete Bridge Piers Under Seismic Loading. Christchurch;New Zealand;University of Canterbury: 113. | Ang_Beng_Ghee | Unit3 | 1 | 15.7480315 | 1 | 0.59 | 39.37007874 | 3.125 | 0.62992126 | 63220 | 0.032 | 0.236220472 | 2.362204724 | 47560 | 0.0051 | 0.002356194 | 5220 | 0 | 0 | 0 | 0 | 4.033774 | 59.96271392 | 62.085264 | 1.367495959
39 | Ang Beng Ghee; Priestley;M. J. N. a. P.;R. (1981). Ductility of Reinforced Concrete Bridge Piers Under Seismic Loading. Christchurch;New Zealand;University of Canterbury: 113. | Ang_Beng_Ghee | Unit5 | 1 | 15.7480315 | 1 | 0.59 | 31.49606299 | 2.5 | 0.62992126 | 63220 | 0.032 | 0.236220472 | 1.57480315 | 47560 | 0.0076 | 0.003534292 | 4509.5 | 0 | 0 | 0 | 0 | 3.85064 | 73.14675895 | 74.390816 | 1.251166715
40 | Ang Beng Ghee; Priestley;M. J. N. a. P.;R. (1981). Ductility of Reinforced Concrete Bridge Piers Under Seismic Loading. Christchurch;New Zealand;University of Canterbury: 113. | Ang_Beng_Ghee | Unit8 | 1 | 15.7480315 | 1 | 0.59 | 31.49606299 | 2.5 | 0.62992126 | 64960 | 0.032 | 0.236220472 | 1.181102362 | 53940 | 0.0102 | 0.004712389 | 4161.5 | 162.0808 | 0.1512186 | 0.1999582 | 0.1999582 | 5.4943375 | 86.79185237 | 104.536496 | 0.930768171
41 | Ang Beng Ghee; Priestley;M. J. N. a. P.;R. (1981). Ductility of Reinforced Concrete Bridge Piers Under Seismic Loading. Christchurch;New Zealand;University of Canterbury: 113. | Ang_Beng_Ghee | Unit10 | 1 | 15.7480315 | 1 | 0.59 | 31.49606299 | 2.5 | 0.62992126 | 64960 | 0.032 | 0.472440945 | 4.724409449 | 48140 | 0.0102 | 0.004712389 | 4524 | 176.2432 | 0.1559775 | 0.200008 | 0.200008 | 4.859655 | 87.81990527 | 101.387048 | 0.972537711
42 | Ang Beng Ghee; Priestley;M. J. N. a. P.;R. (1981). Ductility of Reinforced Concrete Bridge Piers Under Seismic Loading. Christchurch;New Zealand;University of Canterbury: 113. | Ang_Beng_Ghee | Unit11 | 1 | 15.7480315 | 1 | 0.59 | 31.49606299 | 2.5 | 0.62992126 | 64960 | 0.032 | 0.236220472 | 2.362204724 | 53940 | 0.0051 | 0.002356194 | 4335.5 | 168.8248 | 0.1535166 | 0.1999193 | 0.1999193 | 2.2202775 | 88.31583303 | 91.51608 | 1.275820761
43 | Ang Beng Ghee; Priestley;M. J. N. a. P.;R. (1981). Ductility of Reinforced Concrete Bridge Piers Under Seismic Loading. Christchurch;New Zealand;University of Canterbury: 113. | Ang_Beng_Ghee | Unit12 | 1 | 15.7480315 | 1 | 0.59 | 23.622 | 1.874996 | 0.62992126 | 64960 | 0.032 | 0.236220472 | 1.17 | 53940 | 0.0051 | 0.004757106 | 4147 | 80.7032 | 0.0754583 | 0.09991123 | 0.09991123 | 3.010329354 | 108.7895803 | 118.43588 | 1.119988562
44 | Ang Beng Ghee; Priestley;M. J. N. a. P.;R. (1981). Ductility of Reinforced Concrete Bridge Piers Under Seismic Loading. Christchurch;New Zealand;University of Canterbury: 113. | Ang_Beng_Ghee | Unit13 | 1 | 15.7480315 | 1 | 0.59 | 31.49606299 | 2.5 | 0.62992126 | 63220 | 0.032 | 0.236220472 | 1.181102362 | 47270 | 0.0102 | 0.004712389 | 5249 | 102.284 | 0.08280274 | 0.1000435 | 0.1000435 | 4.3688 | 87.1355073 | 98.986184 | 1.031732232
45 | Ang Beng Ghee; Priestley;M. J. N. a. P.;R. (1981). Ductility of Reinforced Concrete Bridge Piers Under Seismic Loading. Christchurch;New Zealand;University of Canterbury: 113. | Ang_Beng_Ghee | Unit14 | 1 | 15.7480315 | 1 | 0.43 | 31.49606299 | 2.5 | 0.94488189 | 61480 | 0.0324 | 0.236220472 | 2.362204724 | 47270 | 0.0051 | 0.002356194 | 4886.5 | 0 | 0 | 0 | 0 | 4.37388 | 74.42128543 | 71.122224 | 1.542744765
46 | Ang Beng Ghee; Priestley;M. J. N. a. P.;R. (1981). Ductility of Reinforced Concrete Bridge Piers Under Seismic Loading. Christchurch;New Zealand;University of Canterbury: 113. | Ang_Beng_Ghee | Unit15 | 1 | 15.7480315 | 1 | 0.59 | 31.49606299 | 2.5 | 0.62992126 | 63220 | 0.0192 | 0.236220472 | 2.362204724 | 47270 | 0.0051 | 0.002356194 | 5046 | 0 | 0 | 0 | 0 | 5.1000025 | 48.48724188 | 51.780432 | 0.996393181
47 | Ang Beng Ghee; Priestley;M. J. N. a. P.;R. (1981). Ductility of Reinforced Concrete Bridge Piers Under Seismic Loading. Christchurch;New Zealand;University of Canterbury: 113. | Ang_Beng_Ghee | Unit17 | 1 | 15.7480315 | 1 | 0.59 | 39.37007874 | 3.125 | 0.62992126 | 63220 | 0.032 | 0.236220472 | 2.362204724 | 47270 | 0.0051 | 0.002356194 | 4973.5 | 96.8888 | 0.08134258 | 0.1000159 | 0.1000159 | 2.848102 | 68.38887264 | 73.1162 | 1.285066835
48 | Ang Beng Ghee; Priestley;M. J. N. a. P.;R. (1981). Ductility of Reinforced Concrete Bridge Piers Under Seismic Loading. Christchurch;New Zealand;University of Canterbury: 113. | Ang_Beng_Ghee | Unit23 | 1 | 15.7480315 | 1 | 0.59 | 31.49606299 | 2.5 | 0.62992126 | 63220 | 0.032 | 0.472440945 | 6.299212598 | 48140 | 0.0076 | 0.003534292 | 4683.5 | 0 | 0 | 0 | 0 | 4.0535225 | 71.87042934 | 74.754992 | 1.210970267
49 | Ang Beng Ghee; Priestley;M. J. N. a. P.;R. (1981). Ductility of Reinforced Concrete Bridge Piers Under Seismic Loading. Christchurch;New Zealand;University of Canterbury: 113. | Ang_Beng_Ghee | Unit24 | 1 | 15.7480315 | 1 | 0.59 | 31.49606299 | 2.5 | 0.62992126 | 63220 | 0.032 | 0.393700787 | 4.330708661 | 44950 | 0.0077 | 0.003569992 | 4799.5 | 0 | 0 | 0 | 0 | 4.0484425 | 72.7457069 | 76.539904 | 1.259753213
50 | Wong;Y. L.;Paulay;T.;and Priestley;M.J.N. (1990). "Response of Circular Reinforced Concrete Columns to Multi-Directional Seismic Attack." ACI Structural Journal 90(2): 180-191. | Wong | UnitNo.2(Wong) | 1 | 15.7480315 | 1 | 0.59 | 31.49606299 | 2.5 | 0.62992126 | 68875 | 0.032 | 0.236220472 | 2.559055118 | 49300 | 0.0047 | 0.002174949 | 5365 | 411.384 | 0.3191222 | 0.3936727 | 0.3936727 | 1.877695 | 99.72807732 | 109.99464 | 1.142674044
51 | Petrovski;J. a. R.;Danilo (1984). Reversed Cyclic Loading Test of Bridge Column Models;Institute of Earthquake Engineering and Engineering Seismology: 62. | Petrovski | M2E1 | 1 | 12.08661417 | 1 | 1.3 | 35.43307087 | 3.664495 | 0.472440945 | 34800 | 0.0183 | 0.236220472 | 1.417322835 | 34800 | 0.0063 | 0.0051166 | 5205.5 | 32.596 | 0.05704116 | 0.05457612 | 0.05457612 | 3.491653333 | 14.84624557 | 19.3202112 | 0.427055494
52 | Petrovski;J. a. R.;Danilo (1984). Reversed Cyclic Loading Test of Bridge Column Models;Institute of Earthquake Engineering and Engineering Seismology: 62. | Petrovski | M2E2 | 1 | 12.08661417 | 1 | 1.3 | 35.23622047 | 3.644137 | 0.472440945 | 34800 | 0.0183 | 0.236220472 | 1.417322835 | 34800 | 0.0063 | 0.0051166 | 4988 | 57.0992 | 0.1036992 | 0.09977101 | 0.09977101 | 4.014618994 | 17.4506898 | 20.89516 | 0.477466864
53 | Siryo;K. K. (1978). Aseismic Analysis of Building Structural Members: a List of Experimental Results on Deformation Ability of Reinforced Concrete Columns Under Large Deflection (No.3). Japan;Building Research Institute: 182. | Kenchiku_Kenkyu_Siryo | ws21bs | 1 | 9.842519685 | 1 | 1.4 | 9.842519685 | 1.25 | 0.374015748 | 54375 | 0.0091 | 0.350393701 | 1.299212598 | 48503 | 0.0427 | 0.015081549 | 3842.5 | 72.3856 | 0.254976 | 0.2475916 | 0.2475916 | 3.100832 | 35.34188074 | 41.320488 | 0.389002516
54 | Siryo;K. K. (1978). Aseismic Analysis of Building Structural Members: a List of Experimental Results on Deformation Ability of Reinforced Concrete Columns Under Large Deflection (No.3). Japan;Building Research Institute: 182. | Kenchiku_Kenkyu_Siryo | ws25bs | 1 | 9.842519685 | 1 | 1.34 | 9.842519685 | 1.25 | 0.5 | 55390 | 0.0162 | 0.350393701 | 1.811023622 | 48503 | 0.0312 | 0.010819372 | 3842.5 | 36.1928 | 0.1157235 | 0.1237958 | 0.1237958 | 3.56616 | 37.4110944 | 41.592496 | 0.550080386
55 | Siryo;K. K. (1978). Aseismic Analysis of Building Structural Members: a List of Experimental Results on Deformation Ability of Reinforced Concrete Columns Under Large Deflection (No.3). Japan;Building Research Institute: 182. | Kenchiku_Kenkyu_Siryo | ws26bs | 1 | 9.842519685 | 1 | 1.38 | 19.68503937 | 2.5 | 0.5 | 55390 | 0.0162 | 0.153543307 | 1.456692913 | 56043 | 0.0075 | 0.002582899 | 4582 | 36.1928 | 0.1005906 | 0.1038161 | 0.1038161 | 4.55549 | 20.57486262 | 23.520824 | 0.797811622
56 | Arakawa;T. H.;Ming-Xuan; Arai;Yasuyuk; and Mizoguchi;Mitsuo (1998). "Shear Resisting Behavior of Reinforced Concrete Columns With Spiral Hoops." Transactions of the Japan Concrete Insitute 10: 155-162. | Arakawa | Unit10 | 1 | 10.82677165 | 1 | 0.67 | 11.81102362 | 1.363636 | 0.62992126 | 53070 | 0.0257 | 0.236220472 | 1.968503937 | 53360 | 0.0094 | 0.00411263 | 4379 | 48.332 | 0.1051992 | 0.119887 | 0.119887 | 2.678006667 | 55.82991908 | 57.153152 | 1.048289249
57 | Arakawa;T. H.;Ming-Xuan; Arai;Yasuyuk; and Mizoguchi;Mitsuo (1998). "Shear Resisting Behavior of Reinforced Concrete Columns With Spiral Hoops." Transactions of the Japan Concrete Insitute 10: 155-162. | Arakawa | Unit15 | 1 | 10.82677165 | 1 | 0.67 | 17.71653543 | 2.045455 | 0.62992126 | 52635 | 0.0385 | 0.236220472 | 2.952755906 | 55245 | 0.0063 | 0.002741754 | 4640 | 0 | 0 | 0 | 0 | 2.76606 | 42.2461773 | 40.378576 | 1.460782234
58 | Arakawa;T. H.;Ming-Xuan; Arai;Yasuyuk; and Mizoguchi;Mitsuo (1998). "Shear Resisting Behavior of Reinforced Concrete Columns With Spiral Hoops." Transactions of the Japan Concrete Insitute 10: 155-162. | Arakawa | Unit23 | 1 | 15.7480315 | 1 | 0.43 | 31.49606299 | 2.5 | 0.62992126 | 63220 | 0.0385 | 0.472440945 | 6.299212598 | 48140 | 0.0076 | 0.003534292 | 4683.5 | 48.332 | 0.03962795 | 0.0529812 | 0.0529812 | 2.7866975 | 55.06171657 | 47.698064 | 0.832087786
59 | Priestley;M. J. N. B.;Gianmario (1996). "Seismic Performance of Circular Columns with Low Longitudinal Reinforcement Ratios." ACI Structural Journal 93(4): 474-485. | Priestley | NR1 | 1 | 24.01574803 | 1 | 0.5 | 36.00393701 | 1.873975 | 0.5 | 66990 | 0.0052 | 0.251968504 | 3 | 52345 | 0.0028 | 0.001384188 | 4350 | 113.0744 | 0.06199282 | 0.05738428 | 0.05738428 | 3.309360306 | 80.45408744 | 94.05157222 | 0.613424136
60 | Priestley;M. J. N. B.;Gianmario (1996). "Seismic Performance of Circular Columns with Low Longitudinal Reinforcement Ratios." ACI Structural Journal 93(4): 474-485. | Priestley | NR2 | 1 | 24.01574803 | 1 | 0.5 | 36.00393701 | 1.873975 | 0.5 | 66990 | 0.0104 | 0.251968504 | 5 | 52345 | 0.0017 | 0.000830513 | 4350 | 113.0744 | 0.05730863 | 0.05738428 | 0.05738428 | 1.702036085 | 120.3930857 | 132.0381683 | 1.022158122
61 | Vu;N. D. P.;M.J.Nigel; Seible;Frieder; Benzoni;Gianmario (1998). Seismic Response of Well Confined Circular Reinforced Concrete Columns with Low Aspect Ratios. 5th Caltrans Seismic Research Workshop;Sacramento. | Vu | NH2 | 1 | 17.99212598 | 1 | 0.79 | 35.82677165 | 2.489059 | 0.625984252 | 61988 | 0.0241 | 0.374015748 | 2.362204724 | 62379 | 0.0114 | 0.005170108 | 5684 | 142.5232 | 0.09028547 | 0.09862265 | 0.09862265 | 2.409371429 | 96.86536984 | 63.66336 | 0.697702467
62 | Vu;N. D. P.;M.J.Nigel; Seible;Frieder; Benzoni;Gianmario (1998). Seismic Response of Well Confined Circular Reinforced Concrete Columns with Low Aspect Ratios. 5th Caltrans Seismic Research Workshop;Sacramento. | Vu | NH4 | 1 | 17.99212598 | 1 | 0.79 | 35.82677165 | 2.489059 | 0.748031496 | 67889 | 0.0521 | 0.5 | 1.771653543 | 62988 | 0.027 | 0.012319657 | 5075 | 191.08 | 0.09855131 | 0.1480895 | 0.1480895 | 9.418096703 | 159.3753003 | 221.45048 | 0.615419212
63 | Vu;N. D. P.;M.J.Nigel; Seible;Frieder; Benzoni;Gianmario (1998). Seismic Response of Well Confined Circular Reinforced Concrete Columns with Low Aspect Ratios. 5th Caltrans Seismic Research Workshop;Sacramento. | Vu | NH5 | 1 | 17.99212598 | 1 | 0.79 | 35.82677165 | 2.489059 | 0.625984252 | 73588 | 0.0241 | 0.374015748 | 3.149606299 | 64989 | 0.0085 | 0.003877581 | 5104 | 110.152 | 0.07212023 | 0.0848842 | 0.0848842 | 7.834225275 | 99.07792937 | 89.51536 | 0.862064036
64 | Hamilton;C. H.;Pardoen;G.C.;Kazanjy;R.P. (2002). Experimental Testing of Bridge Columns Subjected to Reversed-Cyclic and Pulse-type Loading Histories. Civil Engineering Technical Report Series. Irvine;University of California;Irvine. | Hamilton | UC13 | 1 | 16 | 1 | 0.32 | 41.2519685 | 3.22281 | 0.5 | 66483 | 0.0137 | 0.177165354 | 6.748031496 | 100268 | 0.001 | 0.000456647 | 5031.5 | 0 | 0 | 0 | 0 | 1.076797099 | 30.83379443 | 32.20524979 | 1.007026928
65 | Hamilton;C. H.;Pardoen;G.C.;Kazanjy;R.P. (2002). Experimental Testing of Bridge Columns Subjected to Reversed-Cyclic and Pulse-type Loading Histories. Civil Engineering Technical Report Series. Irvine;University of California;Irvine. | Hamilton | UC14 | 1 | 16 | 1 | 0.32 | 41.2519685 | 3.22281 | 0.5 | 66483 | 0.0137 | 0.177165354 | 6.748031496 | 100268 | 0.001 | 0.000456647 | 5031.5 | 0 | 0 | 0 | 0 | 1.323088376 | 30.83379443 | 36.96146158 | 1.007026928
66 | Hamilton;C. H.;Pardoen;G.C.;Kazanjy;R.P. (2002). Experimental Testing of Bridge Columns Subjected to Reversed-Cyclic and Pulse-type Loading Histories. Civil Engineering Technical Report Series. Irvine;University of California;Irvine. | Hamilton | UC15 | 1 | 16 | 1 | 0.32 | 41.2519685 | 3.22281 | 0.5 | 66483 | 0.0117 | 0.177165354 | 2.5 | 100268 | 0.0026 | 0.001232587 | 5133 | 0 | 0 | 0 | 0 | 4.077623592 | 26.88144332 | 39.24155687 | 0.57481257
67 | Chai;Y. P.;M.; and Seible;Frieder (1990). Retrofit of Bridge Columns for Enhanced Seismic Performance. Proceedings of 1st US-Japan Workshop on Seismic Retrofit of Bridges;Tsukuba Science City;Japan. | Chai | CCS1 | 1 | 24.01574803 | 1 | 0.55 | 48 | 2.498361 | 0.751968504 | 45704 | 0.025 | 0.251968504 | 5 | 46125 | 0.0016 | 0.000830513 | 5001.05 | 135.95904 | 0.05676734 | 0.06001569 | 0.06001569 | 1.191666667 | 134.8349013 | 124.2 | 1.374538507
68 | Iwasaki;T. K.;Kazuhiko; Hagiwara;Ryoji; Hasegawa;Kinji; Koyama;Tatsuhiko; Yoshida;Takeshi (1985). Experimental investigation on hysteretic behavior of reinforced concrete bridge pier columns 17th Joint Panel Meeting of the U.S.-Japan Cooperative Program in Wind and Seismic Effects;Gaithesburg;Maryland;Center for Building Technology. | Iwasaki | I30 | 1 | 22.20472441 | 1 | 1.38 | 39.37007874 | 2.216312 | 0.511811024 | 46835 | 0.0213 | 0.354330709 | 8.897637795 | 37468 | 0.002 | 0.0009982 | 5763.75 | 0 | 0 | 0 | 0 | 1.851914 | 92.44775866 | 91.36508184 | 1.178826675
69 | Ranf;R. T. E.;M.O. and Stanton;J.F. (2006). "Effects of Displacement History on Failure of Lightly Confined Bridge Columns." ACI Structural Journal 236(Special Publication (SP 236-2)): 23-42. | Ranf | SpecimenS1 | 1 | 20 | 1 | 0.57 | 60 | 3.75 | 0.625 | 65975 | 0.0099 | 0.177952756 | 4 | 60030 | 0.0015 | 0.000621784 | 5270.75 | 165.6214 | 0.1035952 | 0.1000217 | 0.1000217 | 3.7725 | 50.49311842 | 48.314325 | 0.912300471
70 | Ranf;R. T. E.;M.O. and Stanton;J.F. (2006). "Effects of Displacement History on Failure of Lightly Confined Bridge Columns." ACI Structural Journal 236(Special Publication (SP 236-2)): 23-42. | Ranf | SpecimenS3 | 1 | 20 | 1 | 0.57 | 60 | 3.75 | 0.625 | 65975 | 0.0099 | 0.177952756 | 4 | 60030 | 0.0015 | 0.000621784 | 8150.45 | 256.110144 | 0.1085164 | 0.100022 | 0.100022 | 3.5385 | 64.75046239 | 59.86775055 | 0.932967757
71 | Ranf;R. T. E.;M.O. and Stanton;J.F. (2006). "Effects of Displacement History on Failure of Lightly Confined Bridge Columns." ACI Structural Journal 236(Special Publication (SP 236-2)): 23-42. | Ranf | SpecimenC2 | 1 | 20 | 1 | 0.57 | 60 | 3.75 | 0.625 | 65975 | 0.0099 | 0.177952756 | 4 | 60030 | 0.0015 | 0.000621784 | 8260.65 | 259.574312 | 0.108643 | 0.1000225 | 0.1000225 | 3.768 | 65.2758028 | 62.05840007 | 0.933753784
72 | Ranf;R. T. E.;M.O. and Stanton;J.F. (2006). "Effects of Displacement History on Failure of Lightly Confined Bridge Columns." ACI Structural Journal 236(Special Publication (SP 236-2)): 23-42. | Ranf | SpecimenC3R | 1 | 20 | 1 | 0.57 | 60 | 3.75 | 0.625 | 65975 | 0.0099 | 0.177952756 | 4 | 60030 | 0.0015 | 0.000621784 | 7640.05 | 240.072912 | 0.1078902 | 0.1000224 | 0.1000224 | 2.961 | 62.31072852 | 59.98778614 | 0.929451843
73 | Davey;B. E. (1975). Reinforced Concrete Bridge Piers Under Seismic Loading. Christchurch;University of Canterbury: 107. | Davey | Unit1 | 1 | 19.68503937 | 1 | 0.67 | 78.74015748 | 5 | 0.724409449 | 54085 | 0.0257 | 0.255905512 | 2.559055118 | 45240 | 0.0044 | 0.002042035 | 4814 | 85.424 | 0.05220352 | 0.05830575 | 0.05830575 | 4.81838 | 50.98831036 | 44.009096 | 0.929287159
74 | Davey;B. E. (1975). Reinforced Concrete Bridge Piers Under Seismic Loading. Christchurch;University of Canterbury: 107. | Davey | Unit2 | 1 | 19.68503937 | 1 | 0.67 | 78.74015748 | 5 | 0.724409449 | 53795 | 0.0257 | 0.255905512 | 2.559055118 | 45240 | 0.0044 | 0.002042035 | 5046 | 85.424 | 0.05046999 | 0.05562502 | 0.05562502 | 1.294511 | 51.28872004 | 77.043456 | 0.926345333
75 | Davey;B. E. (1975). Reinforced Concrete Bridge Piers Under Seismic Loading. Christchurch;University of Canterbury: 107. | Davey | Unit3 | 1 | 19.68503937 | 1 | 0.67 | 78.74015748 | 5 | 0.724409449 | 54085 | 0.0257 | 0.255905512 | 2.559055118 | 49590 | 0.0044 | 0.002042035 | 4901 | 85.424 | 0.05151323 | 0.05727073 | 0.05727073 | 5.710047 | 51.1710825 | 34.569744 | 0.885155299
76 | Munro;I. R. M. P.;R.; and Priestley;M.J.N. (1976). Seismic Behaviour of Reinforced Concrete Bridge Piers. Chrischurch;New Zealand;University of Canterbury: 106. | Munro | No.1 | 1 | 19.68503937 | 1 | 0.64 | 107.480315 | 6.825 | 0.724409449 | 44225 | 0.0257 | 0.31496063 | 1.338582677 | 56405 | 0.0126 | 0.005913586 | 5800 | 5.93472 | 0.003282918 | 0.003362094 | 0.003362094 | 4.157505495 | 28.81660185 | 31.096584 | 0.240042868
77 | Ng Kit Heng; Priestley;M. J. N. a. P.;R. (1978). Seismic Behaviour of Circular Reinforced Concrete Bridge Piers. Christchurch;New Zealand;University of Canterbury: 129. | Ng | No.2 | 1 | 9.842519685 | 1 | 0.34 | 52.75590551 | 6.7 | 0.511811024 | 44225 | 0.0256 | 0.173228346 | 0.551181102 | 38135 | 0.0187 | 0.008688748 | 5089.5 | 3.79912 | 0.009337503 | 0.009810823 | 0.009810823 | 5.36451791 | 7.240145019 | 8.2267808 | 0.2430509
78 | Ng Kit Heng; Priestley;M. J. N. a. P.;R. (1978). Seismic Behaviour of Circular Reinforced Concrete Bridge Piers. Christchurch;New Zealand;University of Canterbury: 129. | Ng | No.3 | 1 | 9.842519685 | 1 | 0.32 | 36.61417323 | 4.65 | 0.472440945 | 42630 | 0.0218 | 0.169291339 | 0.393700787 | 30015 | 0.0248 | 0.01161761 | 4785 | 123.64 | 0.3311 | 0.3396054 | 0.3396054 | 4.339849462 | 15.16017932 | 17.561376 | 0.388031136
79 | Ang Beng Ghee; Priestley;M. J. N. a. P.;R. (1981). Ductility of Reinforced Concrete Bridge Piers Under Seismic Loading. Christchurch;New Zealand;University of Canterbury: 113. | Ang | Unit1 | 1 | 15.7480315 | 1 | 0.52 | 62.99212598 | 5 | 0.62992126 | 44660 | 0.0243 | 0.227272727 | 1.57480315 | 44660 | 0.0076 | 0.003271613 | 3770 | 152.864 | 0.1863322 | 0.2081716 | 0.2081716 | 3.71776625 | 31.16415302 | 31.31464 | 0.632113871
80 | Ang Beng Ghee; Priestley;M. J. N. a. P.;R. (1981). Ductility of Reinforced Concrete Bridge Piers Under Seismic Loading. Christchurch;New Zealand;University of Canterbury: 113. | Ang | Unit2 | 1 | 15.7480315 | 1 | 0.51 | 62.99212598 | 5 | 0.62992126 | 44660 | 0.0243 | 0.393700787 | 2.165354331 | 40600 | 0.0153 | 0.007139983 | 4132.5 | 474.5528 | 0.5399136 | 0.5895617 | 0.5895617 | 1.60289875 | 30.21342748 | 36.74356 | 0.335602854
81 | Pontangaroa;R. T. P.;M.J.N.; and Park;R. (1979). Ductility of Spirally Reinforced Concrete Columns Under Seismic Loading. Christchurch;New Zealand;University of Canterbury: 116. | Potangaroa | Unit1 | 1 | 23.62204724 | 1 | 0.79 | 47.24409449 | 2.5 | 0.94488189 | 43935 | 0.0243 | 0.393700787 | 2.952755906 | 43500 | 0.0075 | 0.003490659 | 4118 | 431.616 | 0.2196934 | 0.2391587 | 0.2391587 | 3.491653333 | 149.4128932 | 154.473568 | 0.880796195
82 | Pontangaroa;R. T. P.;M.J.N.; and Park;R. (1979). Ductility of Spirally Reinforced Concrete Columns Under Seismic Loading. Christchurch;New Zealand;University of Canterbury: 116. | Potangaroa | Unit4 | 1 | 23.62204724 | 1 | 0.79 | 47.24409449 | 2.5 | 0.94488189 | 43935 | 0.0243 | 0.393700787 | 2.755905512 | 61335 | 0.008 | 0.003739991 | 4770.5 | 850.868 | 0.3864441 | 0.4069803 | 0.4069803 | 2.73304 | 170.9273103 | 175.544072 | 0.709325692
83 | Pontangaroa;R. T. P.;M.J.N.; and Park;R. (1979). Ductility of Spirally Reinforced Concrete Columns Under Seismic Loading. Christchurch;New Zealand;University of Canterbury: 116. | Potangaroa | No.5A | 1 | 23.62204724 | 1 | 0.79 | 47.24409449 | 2.5 | 0.94488189 | 44515 | 0.0243 | 0.62992126 | 2.165354331 | 40600 | 0.0261 | 0.012185572 | 4712.5 | 760.948 | 0.3479599 | 0.3684501 | 0.3684501 | 2.31394 | 169.4645703 | 182.483648 | 0.480386689
84 | Pontangaroa;R. T. P.;M.J.N.; and Park;R. (1979). Ductility of Spirally Reinforced Concrete Columns Under Seismic Loading. Christchurch;New Zealand;University of Canterbury: 116. | Potangaroa | No.5B | 1 | 23.62204724 | 1 | 0.79 | 47.24409449 | 2.5 | 0.94488189 | 44515 | 0.0243 | 0.62992126 | 2.165354331 | 40600 | 0.0261 | 0.012185572 | 4712.5 | 1521.896 | 0.6959199 | 0.7369002 | 0.7369002 | 2.587201667 | 115.8941684 | 210.651088 | 0.291015033
85 | Ang Beng Ghee; Priestley;M. J. N. a. P.;T. (1985). "Seismic Shear Strength of Circular Reinforced Concrete Columns." ACI Structural Journal 86(1): 45-59. | Ang et al. | No.9 | 1 | 15.7480315 | 1 | 0.59 | 39.37007874 | 3.125 | 0.62992126 | 64960 | 0.032 | 0.236220472 | 1.181102362 | 53940 | 0.0102 | 0.004712389 | 4335.5 | 168.8248 | 0.1535166 | 0.1999193 | 0.1999193 | 6.51129 | 70.65266642 | 88.296944 | 0.825028857
86 | Zahn;F. A. P.;R.; and Priestley;M.J.N. (1986). Design of Reinforced Concrete Bridge Columns for Strength and Ductility. Christchurch;New Zealand;Univeristy of Canterbury: 380. | Zahn et al. | No.5 | 1 | 15.7480315 | 1 | 0.51 | 62.99212598 | 5 | 0.62992126 | 48865 | 0.0243 | 0.393700787 | 5.31496063 | 67570 | 0.0062 | 0.002908882 | 4669 | 124.764 | 0.1265983 | 0.1371902 | 0.1371902 | 4.173855 | 33.14663978 | 31.995784 | 0.557566847
87 | Zahn;F. A. P.;R.; and Priestley;M.J.N. (1986). Design of Reinforced Concrete Bridge Columns for Strength and Ductility. Christchurch;New Zealand;Univeristy of Canterbury: 380. | Zahn et al. | No.6 | 1 | 15.7480315 | 1 | 0.51 | 62.99212598 | 5 | 0.62992126 | 48865 | 0.0243 | 0.393700787 | 2.952755906 | 67570 | 0.0112 | 0.005235988 | 3915 | 467.584 | 0.5413668 | 0.6131764 | 0.6131764 | 2.44300375 | 29.45099906 | 39.366976 | 0.288712222
88 | Watson;S. (1989). Design of Reinforced Concrete Frames of Limited Ductility. Department of Civil Engineering. Christchurch;New Zealand;University of Canterbury. Doctor of Philosophy: 248. | Watson_Park | No.10 | 1 | 15.7480315 | 1 | 0.51 | 62.99212598 | 5 | 0.62992126 | 68730 | 0.0182 | 0.31496063 | 3.307086614 | 53940 | 0.0064 | 0.002991993 | 5800 | 596.1696 | 0.50249 | 0.527715 | 0.527715 | 2.02390375 | 39.83348822 | 47.722792 | 0.556870216
89 | Watson;S. (1989). Design of Reinforced Concrete Frames of Limited Ductility. Department of Civil Engineering. Christchurch;New Zealand;University of Canterbury. Doctor of Philosophy: 248. | Watson_Park | No.11 | 1 | 15.7480315 | 1 | 0.51 | 62.99212598 | 5 | 0.62992126 | 68730 | 0.0182 | 0.393700787 | 2.244094488 | 49010 | 0.0147 | 0.006889458 | 5655 | 813.776 | 0.6998049 | 0.738805 | 0.738805 | 1.50383875 | 28.84021649 | 46.412208 | 0.257432641
90 | Wong;Y. L. P.;T.; and Priestley;M.J.N. (1990). Squat Circular Bridge Piers Under Multi-Directional Seismic Attack. Christchurch;New Zealand;University of Canterbury: 264. | Wong et al. | UnitNo.1 | 1 | 15.7480315 | 1 | 0.59 | 31.49606299 | 2.5 | 0.62992126 | 61335 | 0.032 | 0.393700787 | 2.362204724 | 43500 | 0.0142 | 0.006544985 | 5510 | 203.8936 | 0.1611357 | 0.1899807 | 0.1899807 | 5.0841275 | 94.07749558 | 103.686752 | 0.876788592
91 | Wong;Y. L. P.;T.; and Priestley;M.J.N. (1990). Squat Circular Bridge Piers Under Multi-Directional Seismic Attack. Christchurch;New Zealand;University of Canterbury: 264. | Wong et al. | UnitNo.3 | 1 | 15.7480315 | 1 | 0.59 | 31.49606299 | 2.5 | 0.62992126 | 68875 | 0.032 | 0.393700787 | 2.362204724 | 43500 | 0.0142 | 0.006544985 | 5365 | 407.5624 | 0.3161577 | 0.3900156 | 0.3900156 | 3.4648775 | 98.14863968 | 130.073776 | 0.802955199
92 | Petrovski;J. a. R.;Danilo (1984). Reversed Cyclic Loading Test of Bridge Column Models;Institute of Earthquake Engineering and Engineering Seismology: 62. | Petrovski | M1E1 | 1 | 12.08661417 | 1 | 1.3 | 75.19685039 | 7.776873 | 0.472440945 | 34800 | 0.0183 | 0.236220472 | 2.952755906 | 34800 | 0.0063 | 0.002455968 | 5626 | 32.596 | 0.05328704 | 0.05049698 | 0.05049698 | 2.583086911 | 7.101704553 | 7.5535048 | 0.423408214
93 | Petrovski;J. a. R.;Danilo (1984). Reversed Cyclic Loading Test of Bridge Column Models;Institute of Earthquake Engineering and Engineering Seismology: 62. | Petrovski | M1E2 | 1 | 12.08661417 | 1 | 1.3 | 75.19685039 | 7.776873 | 0.472440945 | 34800 | 0.0183 | 0.236220472 | 2.952755906 | 34800 | 0.0063 | 0.002455968 | 5249 | 57.0992 | 0.09919743 | 0.09481002 | 0.09481002 | 2.377759162 | 8.292205359 | 8.3126544 | 0.473772442
94 | Lim;K. Y. a. M.;D.I. (1991). "Scale Model Studies of Moment-Reducing Hinge Details in Bridge Columns." ACI Structural Journal 88(4): 465-474. | Lim | Con1 | 1 | 5.984251969 | 1 | 0.33 | 44.88188976 | 9.375 | 0.5 | 64960 | 0.0558 | 0.145669291 | 0.866141732 | 89900 | 0.0145 | 0.006430682 | 5002.5 | 33.9448 | 0.1579762 | 0.2412551 | 0.2412551 | 6.318807018 | 4.588381563 | 4.2849128 | 0.247226251
95 | Lim;K. Y. a. M.;D.I. (1991). "Scale Model Studies of Moment-Reducing Hinge Details in Bridge Columns." ACI Structural Journal 88(4): 465-474. | Lim | Con2 | 1 | 5.984251969 | 1 | 0.33 | 22.44094488 | 4.6875 | 0.5 | 64960 | 0.0558 | 0.145669291 | 0.866141732 | 89900 | 0.0145 | 0.006430682 | 5002.5 | 33.9448 | 0.1579762 | 0.2412551 | 0.2412551 | 8.012140351 | 9.176763126 | 9.2995264 | 0.446419568
96 | Lim;K. Y. a. M.;D.I. (1991). "Scale Model Studies of Moment-Reducing Hinge Details in Bridge Columns." ACI Structural Journal 88(4): 465-474. | Lim | Con3 | 1 | 5.984251969 | 1 | 0.33 | 22.44094488 | 4.6875 | 0.5 | 64960 | 0.0558 | 0.145669291 | 0.866141732 | 89900 | 0.0145 | 0.006430682 | 5002.5 | 49.456 | 0.230164 | 0.3514975 | 0.3514975 | 7.847263158 | 9.012243504 | 9.6666248 | 0.425458843
97 | Cheok;G. S. a. S.;William C. (1986). Behavior of 1/6-Scale Model Bridge Columns Subjected to Cycle Inelastic Loading. Gaithesburg (Maryland);U.S Department of Commerce;National Institute of Standards and Technology: 270. | Cheok et al. | NIST-FullscaleFlexure | 1 | 59.84251969 | 1 | 2 | 359.8425197 | 7.516447 | 1.692913386 | 68875 | 0.02 | 0.625984252 | 3.503937008 | 71485 | 0.0063 | 0.002935489 | 5191 | 1000.36 | 0.06238063 | 0.06851658 | 0.06851658 | 5.774748359 | 313.153366 | 290.75632 | 0.403602797
98 | Cheok;G. S. a. S.;William C. (1986). Behavior of 1/6-Scale Model Bridge Columns Subjected to Cycle Inelastic Loading. Gaithesburg (Maryland);U.S Department of Commerce;National Institute of Standards and Technology: 270. | Cheok et al. | NIST-Full-scale-shear | 1 | 59.84251969 | 1 | 1.75 | 179.9212598 | 3.758224 | 1.692913386 | 68875 | 0.02 | 0.751968504 | 2.125984252 | 63075 | 0.0149 | 0.006981508 | 4973.5 | 1000.36 | 0.06442793 | 0.07151293 | 0.07151293 | 7.783404814 | 623.0103699 | 737.7936 | 0.388100918
99 | Stone;W. C. a. C.;Geraldine S. (1989). Inelastic Behavior of Full Scale Bridge Columns Subjected to Cyclic Loading. NIST Building Science Series. Gaitheburg (Maryland);U.S. Department of Commerce;National Institute of Standards and Technology: 252. | Stone | NIST-Model-N1 | 1 | 9.842519685 | 1 | 0.33 | 29.52755906 | 3.75 | 0.275590551 | 64670 | 0.0196 | 0.122047244 | 0.354330709 | 63945 | 0.0141 | 0.006709046 | 3494.5 | 26.976 | 0.08482744 | 0.1014589 | 0.1014589 | 7.958666667 | 14.74439103 | 14.4065328 | 0.35623647
100 | Stone;W. C. a. C.;Geraldine S. (1989). Inelastic Behavior of Full Scale Bridge Columns Subjected to Cyclic Loading. NIST Building Science Series. Gaitheburg (Maryland);U.S. Department of Commerce;National Institute of Standards and Technology: 252. | Stone | NIST-Model-N2 | 1 | 9.842519685 | 1 | 0.33 | 29.52755906 | 3.75 | 0.275590551 | 64670 | 0.0196 | 0.122047244 | 0.354330709 | 63945 | 0.0141 | 0.006709046 | 3349.5 | 53.7272 | 0.1739777 | 0.21082 | 0.21082 | 7.145866667 | 15.94093575 | 16.5063896 | 0.370157444
101 | Stone;W. C. a. C.;Geraldine S. (1989). Inelastic Behavior of Full Scale Bridge Columns Subjected to Cyclic Loading. NIST Building Science Series. Gaitheburg (Maryland);U.S. Department of Commerce;National Institute of Standards and Technology: 252. | Stone | NIST-Model-N3 | 1 | 9.842519685 | 1 | 0.33 | 59.05511811 | 7.5 | 0.275590551 | 64670 | 0.0196 | 0.106299213 | 0.551181102 | 69020 | 0.0068 | 0.003271744 | 3683 | 26.976 | 0.08175482 | 0.0962661 | 0.0962661 | 6.717284 | 7.485327802 | 7.1717944 | 0.345703759
102 | Stone;W. C. a. C.;Geraldine S. (1989). Inelastic Behavior of Full Scale Bridge Columns Subjected to Cyclic Loading. NIST Building Science Series. Gaitheburg (Maryland);U.S. Department of Commerce;National Institute of Standards and Technology: 252. | Stone | NIST-Model-N4 | 1 | 9.842519685 | 1 | 0.33 | 29.52755906 | 3.75 | 0.275590551 | 64670 | 0.0196 | 0.122047244 | 0.354330709 | 63945 | 0.0141 | 0.006709046 | 3538 | 26.976 | 0.08409805 | 0.1002114 | 0.1002114 | 7.291493333 | 14.79012854 | 14.0954096 | 0.357014801
103 | Stone;W. C. a. C.;Geraldine S. (1989). Inelastic Behavior of Full Scale Bridge Columns Subjected to Cyclic Loading. NIST Building Science Series. Gaitheburg (Maryland);U.S. Department of Commerce;National Institute of Standards and Technology: 252. | Stone | NIST-Model-N5 | 1 | 9.842519685 | 1 | 0.33 | 29.52755906 | 3.75 | 0.275590551 | 64670 | 0.0196 | 0.122047244 | 0.354330709 | 63945 | 0.0141 | 0.006709046 | 3523.5 | 53.7272 | 0.1679767 | 0.2004091 | 0.2004091 | 6.820408 | 16.22577505 | 17.2082152 | 0.375316002
104 | Stone;W. C. a. C.;Geraldine S. (1989). Inelastic Behavior of Full Scale Bridge Columns Subjected to Cyclic Loading. NIST Building Science Series. Gaitheburg (Maryland);U.S. Department of Commerce;National Institute of Standards and Technology: 252. | Stone | NIST-Model-N6 | 1 | 9.842519685 | 1 | 0.33 | 59.05511811 | 7.5 | 0.275590551 | 64670 | 0.0196 | 0.106299213 | 0.551181102 | 63945 | 0.0141 | 0.003271744 | 3378.5 | 26.976 | 0.08683579 | 0.1049424 | 0.1049424 | 4.745058667 | 7.325952444 | 6.6689168 | 0.362073997
105 | Siryo;K. K. (1975). Aseismic Analysis of Building Structural Members: a List of Experimental Results on Deformation Ability of Reinforced Concrete Columns Under Large Deflection (No.2). Japan;Building Research Institute. | Kenchiku Siryo | BRI-No.2 | 1 | 9.842519685 | 1 | 1.4 | 14.76377953 | 1.875 | 0.377952756 | 57855 | 0.0046 | 0.350393701 | 1.968503937 | 51475 | 0.0284 | 0.009953822 | 3842.5 | 41.3632 | 0.1545647 | 0.1414809 | 0.1414809 | 2.225378667 | 17.17808096 | 27.958376 | 0.292877836
106 | Siryo;K. K. (1975). Aseismic Analysis of Building Structural Members: a List of Experimental Results on Deformation Ability of Reinforced Concrete Columns Under Large Deflection (No.2). Japan;Building Research Institute. | Kenchiku Siryo | BRI-No.3-ws22bs | 1 | 9.842519685 | 1 | 1.38 | 19.68503937 | 2.5 | 0.374015748 | 54375 | 0.0091 | 0.232283465 | 2.480314961 | 53070 | 0.0101 | 0.003471709 | 4582 | 72.3856 | 0.2185014 | 0.2076322 | 0.2076322 | 4.846066 | 19.46859187 | 23.07572 | 0.601672234
107 | Siryo;K. K. (1975). Aseismic Analysis of Building Structural Members: a List of Experimental Results on Deformation Ability of Reinforced Concrete Columns Under Large Deflection (No.2). Japan;Building Research Institute. | Kenchiku Siryo | BRI-No.3-ws27bs | 1 | 9.842519685 | 1 | 1.4 | 19.68503937 | 2.5 | 0.625984252 | 50025 | 0.0254 | 0.350393701 | 1.653543307 | 48503 | 0.0341 | 0.011849788 | 4582 | 72.3856 | 0.18778 | 0.2076322 | 0.2076322 | 5.770372 | 25.89317182 | 33.254664 | 0.41348799
108 | Arakawa;T. H.;Ming-Xuan; Arai;Yasuyuk; and Mizoguchi;Mitsuo (1998). "Shear Resisting Behavior of Reinforced Concrete Columns With Spiral Hoops." Transactions of the Japan Concrete Insitute 10: 155-162. | Arakawa | No.16 | 1 | 10.82677165 | 1 | 0.67 | 17.71653543 | 2.045455 | 0.62992126 | 52635 | 0.0385 | 0.236220472 | 1.377952756 | 55245 | 0.0134 | 0.005875186 | 4538.5 | 0 | 0 | 0 | 0 | 3.424202222 | 42.15968572 | 39.76712 | 0.937059174
109 | Arakawa;T. H.;Ming-Xuan; Arai;Yasuyuk; and Mizoguchi;Mitsuo (1998). "Shear Resisting Behavior of Reinforced Concrete Columns With Spiral Hoops." Transactions of the Japan Concrete Insitute 10: 155-162. | Arakawa | No.20 | 1 | 10.82677165 | 1 | 0.67 | 17.71653543 | 2.045455 | 0.62992126 | 52635 | 0.0385 | 0.236220472 | 1.377952756 | 55245 | 0.0134 | 0.005875186 | 4248.5 | 48.332 | 0.09547543 | 0.1235695 | 0.1235695 | 3.4417 | 46.99638321 | 47.709304 | 0.903967958
110 | Arakawa;T. H.;Ming-Xuan; Arai;Yasuyuk; and Mizoguchi;Mitsuo (1998). "Shear Resisting Behavior of Reinforced Concrete Columns With Spiral Hoops." Transactions of the Japan Concrete Insitute 10: 155-162. | Arakawa | No.21 | 1 | 10.82677165 | 1 | 0.67 | 23.622 | 2.727267 | 0.62992126 | 52635 | 0.0385 | 0.236220472 | 2.952755906 | 55245 | 0.0063 | 0.002741754 | 4422.5 | 48.332 | 0.09306849 | 0.1187078 | 0.1187078 | 3.653797308 | 35.64788109 | 34.666408 | 1.164907707
111 | Arakawa;T. H.;Ming-Xuan; Arai;Yasuyuk; and Mizoguchi;Mitsuo (1998). "Shear Resisting Behavior of Reinforced Concrete Columns With Spiral Hoops." Transactions of the Japan Concrete Insitute 10: 155-162. | Arakawa | No.26 | 1 | 10.82677165 | 1 | 0.67 | 23.622 | 2.727267 | 0.62992126 | 52635 | 0.0385 | 0.236220472 | 2.952755906 | 55245 | 0.0063 | 0.002741754 | 4480.5 | 96.664 | 0.1845858 | 0.2343422 | 0.2343422 | 3.652103971 | 38.79691061 | 39.151168 | 1.114101101
112 | Kunnath;S.;K.; El-Bahy;Ashraf; Taylor;Andrew; and Stone;William (1997). Cumulative Seismic Damage of Reinforced Concrete Bridge Piers;National Center for Earthquake Engineering Research: 147. | Kunnath | A2 | 1 | 12.00787402 | 1 | 0.49 | 54.01574803 | 5.622951 | 0.374015748 | 64960 | 0.0204 | 0.157480315 | 0.748031496 | 62930 | 0.0094 | 0.00433697 | 4205 | 44.96 | 0.08225648 | 0.09441439 | 0.09441439 | 5.62669242 | 15.75869351 | 16.62849239 | 0.390136536
113 | Kunnath;S.;K.; El-Bahy;Ashraf; Taylor;Andrew; and Stone;William (1997). Cumulative Seismic Damage of Reinforced Concrete Bridge Piers;National Center for Earthquake Engineering Research: 147. | Kunnath | A3 | 1 | 12.00787402 | 1 | 0.49 | 54.01574803 | 5.622951 | 0.374015748 | 64960 | 0.0204 | 0.157480315 | 0.748031496 | 62930 | 0.0094 | 0.00433697 | 4205 | 44.96 | 0.08225648 | 0.09441439 | 0.09441439 | 11.47072886 | 15.75869351 | 16.92748316 | 0.390136536
114 | Kunnath;S.;K.; El-Bahy;Ashraf; Taylor;Andrew; and Stone;William (1997). Cumulative Seismic Damage of Reinforced Concrete Bridge Piers;National Center for Earthquake Engineering Research: 147. | Kunnath | A4 | 1 | 12.00787402 | 1 | 0.49 | 54.01574803 | 5.622951 | 0.374015748 | 64960 | 0.0204 | 0.157480315 | 0.748031496 | 62930 | 0.0094 | 0.00433697 | 5147.5 | 49.9056 | 0.07853506 | 0.08561124 | 0.08561124 | 4.119909621 | 16.8197383 | 16.97016201 | 0.406775095
115 | Kunnath;S.;K.; El-Bahy;Ashraf; Taylor;Andrew; and Stone;William (1997). Cumulative Seismic Damage of Reinforced Concrete Bridge Piers;National Center for Earthquake Engineering Research: 147. | Kunnath | A5 | 1 | 12.00787402 | 1 | 0.49 | 54.01574803 | 5.622951 | 0.374015748 | 64960 | 0.0204 | 0.157480315 | 0.748031496 | 62930 | 0.0094 | 0.00433697 | 5147.5 | 49.9056 | 0.07853506 | 0.08561124 | 0.08561124 | 5.452298834 | 16.8197383 | 20.85682285 | 0.406775095
116 | Kunnath;S.;K.; El-Bahy;Ashraf; Taylor;Andrew; and Stone;William (1997). Cumulative Seismic Damage of Reinforced Concrete Bridge Piers;National Center for Earthquake Engineering Research: 147. | Kunnath | A6 | 1 | 12.00787402 | 1 | 0.49 | 54.01574803 | 5.622951 | 0.374015748 | 64960 | 0.0204 | 0.157480315 | 0.748031496 | 62930 | 0.0094 | 0.00433697 | 5147.5 | 49.9056 | 0.07853506 | 0.08561124 | 0.08561124 | 6.844670554 | 16.8197383 | 17.25830377 | 0.406775095
117 | Kunnath;S.;K.; El-Bahy;Ashraf; Taylor;Andrew; and Stone;William (1997). Cumulative Seismic Damage of Reinforced Concrete Bridge Piers;National Center for Earthquake Engineering Research: 147. | Kunnath | A7 | 1 | 12.00787402 | 1 | 0.49 | 54.01574803 | 5.622951 | 0.374015748 | 64960 | 0.0204 | 0.157480315 | 0.748031496 | 62930 | 0.0094 | 0.00433697 | 4756 | 49.9056 | 0.08337892 | 0.09265851 | 0.09265851 | 4.21266035 | 16.50275473 | 17.75461203 | 0.401892143
118 | Kunnath;S.;K.; El-Bahy;Ashraf; Taylor;Andrew; and Stone;William (1997). Cumulative Seismic Damage of Reinforced Concrete Bridge Piers;National Center for Earthquake Engineering Research: 147. | Kunnath | A8 | 1 | 12.00787402 | 1 | 0.49 | 54.01574803 | 5.622951 | 0.374015748 | 64960 | 0.0204 | 0.157480315 | 0.748031496 | 62930 | 0.0094 | 0.00433697 | 4756 | 49.9056 | 0.08337892 | 0.09265851 | 0.09265851 | 5.793865889 | 16.50275473 | 16.42133266 | 0.401892143
119 | Kunnath;S.;K.; El-Bahy;Ashraf; Taylor;Andrew; and Stone;William (1997). Cumulative Seismic Damage of Reinforced Concrete Bridge Piers;National Center for Earthquake Engineering Research: 147. | Kunnath | A9 | 1 | 12.00787402 | 1 | 0.49 | 54.01574803 | 5.622951 | 0.374015748 | 64960 | 0.0204 | 0.157480315 | 0.748031496 | 62930 | 0.0094 | 0.00433697 | 4712.5 | 49.9056 | 0.08395427 | 0.09351382 | 0.09351382 | 5.555787172 | 16.46405846 | 16.86382403 | 0.401268303
120 | Kunnath;S.;K.; El-Bahy;Ashraf; Taylor;Andrew; and Stone;William (1997). Cumulative Seismic Damage of Reinforced Concrete Bridge Piers;National Center for Earthquake Engineering Research: 147. | Kunnath | A10 | 1 | 12.00787402 | 1 | 0.49 | 54.01574803 | 5.622951 | 0.374015748 | 64960 | 0.0204 | 0.157480315 | 0.748031496 | 62930 | 0.0094 | 0.00433697 | 3915 | 44.96 | 0.08658852 | 0.101408 | 0.101408 | 6.607702624 | 15.47720778 | 16.6869749 | 0.385401733
121 | Kunnath;S.;K.; El-Bahy;Ashraf; Taylor;Andrew; and Stone;William (1997). Cumulative Seismic Damage of Reinforced Concrete Bridge Piers;National Center for Earthquake Engineering Research: 147. | Kunnath | A11 | 1 | 12.00787402 | 1 | 0.49 | 54.01574803 | 5.622951 | 0.374015748 | 64960 | 0.0204 | 0.157480315 | 0.748031496 | 62930 | 0.0094 | 0.00433697 | 3915 | 44.96 | 0.08658852 | 0.101408 | 0.101408 | 5.88383965 | 15.47720778 | 16.30346158 | 0.385401733
122 | Kunnath;S.;K.; El-Bahy;Ashraf; Taylor;Andrew; and Stone;William (1997). Cumulative Seismic Damage of Reinforced Concrete Bridge Piers;National Center for Earthquake Engineering Research: 147. | Kunnath | A12 | 1 | 12.00787402 | 1 | 0.49 | 54.01574803 | 5.622951 | 0.374015748 | 64960 | 0.0204 | 0.157480315 | 0.748031496 | 62930 | 0.0094 | 0.00433697 | 3915 | 44.96 | 0.08658852 | 0.101408 | 0.101408 | 7.465230321 | 15.47720778 | 16.2547227 | 0.385401733
123 | Hose;Y. D.;Seible;F. and Priestley;M.J.N. (1997). Strategic Relocation of Plastic Hinges in Bridge Columns. Structural Systems Research Project;Univeristy of California;San Diego. | Hose et al. | SRPH1 | 1 | 24.01574803 | 1 | 0.91 | 144.0944882 | 7.5 | 0.874015748 | 65975 | 0.0266 | 0.374015748 | 2.244094488 | 60030 | 0.0089 | 0.004077204 | 5959.5 | 400.144 | 0.1321244 | 0.148226 | 0.148226 | 8.723442623 | 68.89535532 | 81.7526743 | 0.455988616
124 | Vu;N. D. P.;M.J.Nigel; Seible;Frieder; Benzoni;Gianmario (1998). Seismic Response of Well Confined Circular Reinforced Concrete Columns with Low Aspect Ratios. 5th Caltrans Seismic Research Workshop;Sacramento. | Vu et al. | NH1 | 1 | 17.99212598 | 1 | 0.79 | 35.82677165 | 2.489059 | 0.625984252 | 61988 | 0.0241 | 0.374015748 | 2.362204724 | 62379 | 0.0114 | 0.005170108 | 5553.5 | 433.4144 | 0.2794309 | 0.30696 | 0.30696 | 5.069672527 | 116.3604458 | 139.376 | 0.710921172
125 | Vu;N. D. P.;M.J.Nigel; Seible;Frieder; Benzoni;Gianmario (1998). Seismic Response of Well Confined Circular Reinforced Concrete Columns with Low Aspect Ratios. 5th Caltrans Seismic Research Workshop;Sacramento. | Vu et al. | NH3 | 1 | 17.99212598 | 1 | 0.79 | 35.82677165 | 2.489059 | 0.625984252 | 61988 | 0.0241 | 0.374015748 | 2.362204724 | 62379 | 0.0114 | 0.005170108 | 5713 | 218.056 | 0.1376008 | 0.1501236 | 0.1501236 | 5.525058242 | 104.9583721 | 123.99968 | 0.716276111
126 | Vu;N. D. P.;M.J.Nigel; Seible;Frieder; Benzoni;Gianmario (1998). Seismic Response of Well Confined Circular Reinforced Concrete Columns with Low Aspect Ratios. 5th Caltrans Seismic Research Workshop;Sacramento. | Vu et al. | NH6 | 1 | 17.99212598 | 1 | 0.79 | 35.82677165 | 2.489059 | 0.748031496 | 70499 | 0.0521 | 0.5 | 1.57480315 | 62988 | 0.0304 | 0.013859614 | 5075 | 430.2672 | 0.2180267 | 0.3334628 | 0.3334628 | 9.465128571 | 162.3978953 | 249.3032 | 0.534441999
127 | Kowalsky;M. J. P.;M.J.N.; and Seible;F. (1999). "Shear and Flexural Behavior of Lightweight Concrete Bridge Columns in Seismic Regions." ACI Structural Journal 96(1): 136-148. | Kowalsky | FL1 | 1 | 17.99212598 | 1 | 1 | 143.9370079 | 10 | 0.625984252 | 69165 | 0.0362 | 0.374015748 | 2.992125984 | 64525 | 0.0092 | 0.004081664 | 5307 | 400.144 | 0.2297103 | 0.2965599 | 0.2965599 | 9.084182166 | 34.01852892 | 42.0376 | 0.389786302
128 | Kowalsky;M. J. P.;M.J.N.; and Seible;F. (1999). "Shear and Flexural Behavior of Lightweight Concrete Bridge Columns in Seismic Regions." ACI Structural Journal 96(1): 136-148. | Kowalsky | FL2 | 1 | 17.99212598 | 1 | 1.06 | 143.9370079 | 10 | 0.625984252 | 69165 | 0.0362 | 0.251968504 | 2.007874016 | 63365 | 0.006 | 0.002760536 | 5800 | 400.144 | 0.216923 | 0.2713523 | 0.2713523 | 5.576189278 | 35.74571763 | 39.2824512 | 0.550837765
129 | Kowalsky;M. J. P.;M.J.N.; and Seible;F. (1999). "Shear and Flexural Behavior of Lightweight Concrete Bridge Columns in Seismic Regions." ACI Structural Journal 96(1): 136-148. | Kowalsky | FL3 | 1 | 17.99212598 | 1 | 1.06 | 143.9370079 | 10 | 0.625984252 | 69165 | 0.0362 | 0.251968504 | 2.992125984 | 64525 | 0.0092 | 0.001852465 | 5597 | 400.144 | 0.2220119 | 0.2811941 | 0.2811941 | 9.297053063 | 35.15498313 | 44.37552 | 0.698403472
130 | Lehman;D. E. M.;J.P. (2000). Seismic Performance of Well-Confined Concrete Bridge Columns. Berkeley;California;Pacific Earthquake Engineering Research Center (UC Berkeley): 316. | Lehman et al | No.415 | 1 | 24 | 1 | 0.75 | 96 | 5 | 0.625984252 | 66990 | 0.0149 | 0.251968504 | 1.251968504 | 87986 | 0.007 | 0.003319004 | 4495 | 146.987728 | 0.06823103 | 0.07228348 | 0.07228348 | 6.286458333 | 59.41907437 | 64.068 | 0.342051639
131 | Lehman;D. E. M.;J.P. (2000). Seismic Performance of Well-Confined Concrete Bridge Columns. Berkeley;California;Pacific Earthquake Engineering Research Center (UC Berkeley): 316. | Lehman et al | No.815 | 1 | 24 | 1 | 0.75 | 192 | 10 | 0.625984252 | 66990 | 0.0149 | 0.251968504 | 1.251968504 | 87986 | 0.007 | 0.003319004 | 4495 | 146.987728 | 0.06823103 | 0.07228348 | 0.07228348 | 8.899322917 | 29.70953719 | 33.9448 | 0.192744305
132 | Lehman;D. E. M.;J.P. (2000). Seismic Performance of Well-Confined Concrete Bridge Columns. Berkeley;California;Pacific Earthquake Engineering Research Center (UC Berkeley): 316. | Lehman et al | No.1015 | 1 | 24 | 1 | 0.75 | 240 | 12.5 | 0.625984252 | 66990 | 0.0149 | 0.251968504 | 1.251968504 | 87986 | 0.007 | 0.003319004 | 4495 | 146.987728 | 0.06823103 | 0.07228348 | 0.07228348 | 10.49583333 | 23.76762975 | 22.81795533 | 0.158213741
133 | Lehman;D. E. M.;J.P. (2000). Seismic Performance of Well-Confined Concrete Bridge Columns. Berkeley;California;Pacific Earthquake Engineering Research Center (UC Berkeley): 316. | Lehman et al | No.407 | 1 | 24 | 1 | 0.75 | 96 | 5 | 0.625984252 | 66990 | 0.0149 | 0.251968504 | 1.251968504 | 87986 | 0.007 | 0.003319004 | 4495 | 146.987728 | 0.06823103 | 0.07228348 | 0.07228348 | 4.921875 | 39.918769 | 40.464 | 0.229796248
134 | Lehman;D. E. M.;J.P. (2000). Seismic Performance of Well-Confined Concrete Bridge Columns. Berkeley;California;Pacific Earthquake Engineering Research Center (UC Berkeley): 316. | Lehman et al | No.430 | 1 | 24 | 1 | 0.75 | 96 | 5 | 0.625984252 | 66990 | 0.0149 | 0.251968504 | 1.251968504 | 87986 | 0.007 | 0.003319004 | 4495 | 146.987728 | 0.06823103 | 0.07228348 | 0.07228348 | 7.299895833 | 94.77964828 | 107.904 | 0.545608196
135 | Calderone;A. J.;Lehman;D.E.; Moehle;J.P. (2000). Behavior of Reinforced Concrete Bridge Columns Having Varying Aspect Ratios and Varying Lengths of Confinement. Berkeley;California;Pacific Earthquake Engineering Research Center: 146. | Calderone et al. | No.328 | 1 | 24 | 1 | 1 | 72 | 3.75 | 0.748031496 | 63989 | 0.0273 | 0.251968504 | 1 | 87986 | 0.0089 | 0.004155288 | 5002.5 | 204.981632 | 0.0770208 | 0.09057649 | 0.09057649 | 7.241111111 | 119.7822232 | 124.764 | 0.526828946
136 | Calderone;A. J.;Lehman;D.E.; Moehle;J.P. (2000). Behavior of Reinforced Concrete Bridge Columns Having Varying Aspect Ratios and Varying Lengths of Confinement. Berkeley;California;Pacific Earthquake Engineering Research Center: 146. | Calderone et al. | No.828 | 1 | 24 | 1 | 1 | 192 | 10 | 0.748031496 | 63989 | 0.0273 | 0.251968504 | 1 | 87986 | 0.0089 | 0.004155288 | 5002.5 | 204.981632 | 0.0770208 | 0.09057649 | 0.09057649 | 15.625 | 44.91833369 | 45.6344 | 0.235721774
137 | Calderone;A. J.;Lehman;D.E.; Moehle;J.P. (2000). Behavior of Reinforced Concrete Bridge Columns Having Varying Aspect Ratios and Varying Lengths of Confinement. Berkeley;California;Pacific Earthquake Engineering Research Center: 146. | Calderone et al. | No.1028 | 1 | 24 | 1 | 1 | 240 | 12.5 | 0.748031496 | 63989 | 0.0273 | 0.251968504 | 1 | 87986 | 0.0089 | 0.004155288 | 5002.5 | 204.981632 | 0.0770208 | 0.09057649 | 0.09057649 | 14.46458333 | 35.93466695 | 42.79616512 | 0.193052223
138 | Sritharan;S. P.;M.J.N.; Seible F. (1996). Seismic Response of Column/Cap Beam Tee Connections with Cap Beam Prestressing. Structural Sytems Research Project. San Diego;University of California. | Sritharan et al. | IC1 | 1 | 23.62204724 | 1 | 1 | 70.86614173 | 3.75 | 0.874015748 | 64960 | 0.0192 | 0.374015748 | 3.818897638 | 62495 | 0.0054 | 0.002435814 | 4553 | 89.92 | 0.04068594 | 0.04506441 | 0.04506441 | 7.586274444 | 81.87829226 | 97.4806984 | 0.715611302
139 | Sritharan;S. P.;M.J.N.; Seible F. (1996). Seismic Response of Column/Cap Beam Tee Connections with Cap Beam Prestressing. Structural Sytems Research Project. San Diego;University of California. | Sritharan et al. | B105IC2 | 1 | 23.62204724 | 1 | 1 | 70.86614173 | 3.75 | 0.874015748 | 64960 | 0.0192 | 0.374015748 | 3.818897638 | 62495 | 0.0054 | 0.002435814 | 5017 | 89.92 | 0.03778741 | 0.0408966 | 0.0408966 | 6.626436667 | 83.47809832 | 96.789888 | 0.717552011
140 | Sritharan;S. P.;M.J.N.; Seible F. (1996). Seismic Response of Column/Cap Beam Tee Connections with Cap Beam Prestressing. Structural Sytems Research Project. San Diego;University of California. | Sritharan et al. | IC3 | 1 | 23.62204724 | 1 | 1 | 70.86614173 | 3.75 | 0.874015748 | 62930 | 0.0192 | 0.374015748 | 2.519685039 | 62930 | 0.0081 | 0.00369178 | 4785 | 89.92 | 0.03947699 | 0.04287947 | 0.04287947 | 8.266571111 | 81.0194922 | 103.47544 | 0.536038357
141 | Saatcioglu;M. a. B.;D. (1999). "Circular High-Strength Concrete Columns Under Simulated Seismic Loading." Journal of Structural Engineering (ASCE) 125(3): 272-280. | Saatcioglu et al. | RC1 | 1 | 9.842519685 | 1 | 0.4 | 64.76377953 | 8.225 | 0.62992126 | 60755 | 0.0328 | 0.295275591 | 1.968503937 | 145000 | 0.0154 | 0.007068583 | 9425 | 224.8 | 0.3033049 | 0.3134819 | 0.3134819 | 9.148941033 | 15.64010826 | 15.967544 | 0.173671315
142 | Saatcioglu;M. a. B.;D. (1999). "Circular High-Strength Concrete Columns Under Simulated Seismic Loading." Journal of Structural Engineering (ASCE) 125(3): 272-280. | Saatcioglu et al. | RC2 | 1 | 9.842519685 | 1 | 0.39 | 64.76377953 | 8.225 | 0.62992126 | 60755 | 0.0328 | 0.44488189 | 1.968503937 | 60900 | 0.0349 | 0.016045999 | 9425 | 224.8 | 0.3033049 | 0.3134819 | 0.3134819 | 7.443821277 | 15.3673895 | 15.35287336 | 0.177954584
143 | Saatcioglu;M. a. B.;D. (1999). "Circular High-Strength Concrete Columns Under Simulated Seismic Loading." Journal of Structural Engineering (ASCE) 125(3): 272-280. | Saatcioglu et al. | RC3 | 1 | 9.842519685 | 1 | 0.4 | 64.76377953 | 8.225 | 0.62992126 | 60755 | 0.0328 | 0.295275591 | 1.968503937 | 145000 | 0.0154 | 0.007068583 | 13050 | 415.88 | 0.4296647 | 0.4188467 | 0.4188467 | 6.14108693 | 18.61239921 | 18.38245033 | 0.196687977
144 | Saatcioglu;M. a. B.;D. (1999). "Circular High-Strength Concrete Columns Under Simulated Seismic Loading." Journal of Structural Engineering (ASCE) 125(3): 272-280. | Saatcioglu et al. | RC4 | 1 | 9.842519685 | 1 | 0.39 | 64.76377953 | 8.225 | 0.62992126 | 60755 | 0.0328 | 0.31496063 | 1.968503937 | 84100 | 0.0175 | 0.008042477 | 13050 | 415.88 | 0.4296647 | 0.4188467 | 0.4188467 | 3.283934347 | 18.58289769 | 19.16241422 | 0.274835338
145 | Saatcioglu;M. a. B.;D. (1999). "Circular High-Strength Concrete Columns Under Simulated Seismic Loading." Journal of Structural Engineering (ASCE) 125(3): 272-280. | Saatcioglu et al. | RC6 | 1 | 9.842519685 | 1 | 0.47 | 64.76377953 | 8.225 | 0.62992126 | 60755 | 0.0328 | 0.295275591 | 3.937007874 | 60900 | 0.0174 | 0.003534292 | 13050 | 415.88 | 0.4296647 | 0.4188467 | 0.4188467 | 3.214451064 | 18.49505102 | 17.62682056 | 0.580205852
146 | Saatcioglu;M. a. B.;D. (1999). "Circular High-Strength Concrete Columns Under Simulated Seismic Loading." Journal of Structural Engineering (ASCE) 125(3): 272-280. | Saatcioglu et al. | RC7 | 1 | 9.842519685 | 1 | 0.4 | 64.76377953 | 8.225 | 0.62992126 | 60755 | 0.0328 | 0.295275591 | 1.968503937 | 145000 | 0.0154 | 0.007068583 | 13050 | 207.94 | 0.2148323 | 0.2094233 | 0.2094233 | 8.617625532 | 17.83515521 | 16.59549659 | 0.196506442
147 | Saatcioglu;M. a. B.;D. (1999). "Circular High-Strength Concrete Columns Under Simulated Seismic Loading." Journal of Structural Engineering (ASCE) 125(3): 272-280. | Saatcioglu et al. | RC8 | 1 | 9.842519685 | 1 | 0.4 | 64.76377953 | 8.225 | 0.62992126 | 60755 | 0.0328 | 0.295275591 | 1.968503937 | 145000 | 0.0154 | 0.007068583 | 13050 | 415.88 | 0.4296647 | 0.4188467 | 0.4188467 | 4.606741641 | 18.61239921 | 18.28098552 | 0.196687977
148 | Saatcioglu;M. a. B.;D. (1999). "Circular High-Strength Concrete Columns Under Simulated Seismic Loading." Journal of Structural Engineering (ASCE) 125(3): 272-280. | Saatcioglu et al. | RC9 | 1 | 9.842519685 | 1 | 0.32 | 64.76377953 | 8.225 | 0.62992126 | 60755 | 0.0328 | 0.44488189 | 1.968503937 | 60900 | 0.0343 | 0.016045999 | 13050 | 415.88 | 0.4296647 | 0.4188467 | 0.4188467 | 6.603073556 | 18.48857709 | 21.57956701 | 0.203329926
149 | Nelson;J. M. (2000). Damage Model Calibration for Reinforced Concrete Columns. Department of Civil and Environmental Engineering;University of Washington. Master's degree. | Nelson et al. | Col1 | 1 | 20 | 1 | 0.75 | 60 | 3.75 | 0.62992126 | 65975 | 0.0099 | 0.177165354 | 4.015748031 | 65975 | 0.0013 | 0.000613877 | 8149 | 325.96 | 0.1381349 | 0.127324 | 0.127324 | 3.522833333 | 71.90631848 | 69.31844233 | 0.95946816
150 | Nelson;J. M. (2000). Damage Model Calibration for Reinforced Concrete Columns. Department of Civil and Environmental Engineering;University of Washington. Master's degree. | Nelson et al. | Col2 | 1 | 20 | 1 | 0.75 | 60 | 3.75 | 0.62992126 | 65975 | 0.0099 | 0.177165354 | 4.015748031 | 65975 | 0.0013 | 0.000613877 | 8163.5 | 279.4264 | 0.1182229 | 0.1089535 | 0.1089535 | 3.535333333 | 67.41365347 | 65.9488764 | 0.936279389
151 | Nelson;J. M. (2000). Damage Model Calibration for Reinforced Concrete Columns. Department of Civil and Environmental Engineering;University of Washington. Master's degree. | Nelson et al. | Col3 | 1 | 20 | 1 | 0.75 | 60 | 3.75 | 0.62992126 | 65975 | 0.0099 | 0.177165354 | 4.015748031 | 65975 | 0.0013 | 0.000613877 | 8265 | 256.0472 | 0.1071152 | 0.09861144 | 0.09861144 | 3.747166667 | 64.96558009 | 61.89283774 | 0.918946156
152 | Nelson;J. M. (2000). Damage Model Calibration for Reinforced Concrete Columns. Department of Civil and Environmental Engineering;University of Washington. Master's degree. | Nelson et al. | Col4 | 1 | 20 | 1 | 0.75 | 60 | 3.75 | 0.62992126 | 65975 | 0.0099 | 0.177165354 | 4.015748031 | 65975 | 0.0013 | 0.000613877 | 7641.5 | 256.0472 | 0.1150493 | 0.1066575 | 0.1066575 | 2.967833333 | 64.14157879 | 59.63862744 | 0.927753369
153 | Henry;L. a. M.;S. A. (1999). Study of Buckling of Longitudinal Bars in Reinforced Concrete Bridge Columns;California Department of Transportation. | Henry | No.415p | 1 | 24 | 1 | 0.75 | 96 | 5 | 0.625984252 | 66990 | 0.0149 | 0.251968504 | 1.251968504 | 87986 | 0.007 | 0.003319004 | 5394 | 294.0384 | 0.1178601 | 0.1204983 | 0.1204983 | 7.316666667 | 71.85376342 | 74.18504849 | 0.388935209
154 | Henry;L. a. M.;S. A. (1999). Study of Buckling of Longitudinal Bars in Reinforced Concrete Bridge Columns;California Department of Transportation. | Henry | No.415s | 1 | 24 | 1 | 0.75 | 96 | 5 | 0.625984252 | 66990 | 0.0149 | 0.251968504 | 2.5 | 87986 | 0.0035 | 0.001662115 | 5394 | 147.0192 | 0.05893007 | 0.06024913 | 0.06024913 | 5.268958333 | 61.33212677 | 64.79842194 | 0.560457131
155 | Chai;Y. P.;M.; and Seible;Frieder (1991). "Seismic Retrofit of Circular Bridge Columns for Enhanced Flexural Performance." ACI Structural Journal 88(5): 572-584. | Chai | Test3 | 1 | 24 | 1 | 0.66 | 143.976378 | 7.49877 | 0.748031496 | 45690 | 0.0254 | 0.251968504 | 5 | 50982 | 0.0017 | 0.000831058 | 4727 | 399.9192 | 0.1741415 | 0.1870141 | 0.1870141 | 3.747906481 | 54.25175265 | 55.7351136 | 0.98963969
156 | Roeder;C. W. G.;R.; Soderstrom;J.L.; Yoo;J.H. (2001). Seismic Performance of Pile-Wharf Connections. Berkeley (California);Pacific Earthquake Engineering Research Center. | Roeder | C1 | 1 | 16.49606299 | 1 | 2 | 77.5 | 5.872613 | 0.874015748 | 62278 | 0.0213 | 0.374015748 | 2 | 59987 | 0.0177 | 0.006660232 | 8787 | 0 | 0 | 0 | 0 | 9.920645161 | 26.09460418 | 26.59140724 | 0.252488237
157 | Roeder;C. W. G.;R.; Soderstrom;J.L.; Yoo;J.H. (2001). Seismic Performance of Pile-Wharf Connections. Berkeley (California);Pacific Earthquake Engineering Research Center. | Roeder | C2 | 1 | 16.49606299 | 1 | 2 | 77.5 | 5.872613 | 0.874015748 | 62278 | 0.0213 | 0.374015748 | 2 | 59987 | 0.0177 | 0.006660232 | 9077 | 0 | 0 | 0 | 0 | 11.35432258 | 26.2841839 | 27.20659939 | 0.253664749
158 | Roeder;C. W. G.;R.; Soderstrom;J.L.; Yoo;J.H. (2001). Seismic Performance of Pile-Wharf Connections. Berkeley (California);Pacific Earthquake Engineering Research Center. | Roeder | C3 | 1 | 16.49606299 | 1 | 2 | 77.5 | 5.872613 | 0.874015748 | 62278 | 0.0213 | 0.393700787 | 2 | 59987 | 0.0193 | 0.007379758 | 10092 | 0 | 0 | 0 | 0 | 10.06206452 | 26.92004095 | 30.694192 | 0.236306873
159 | Roeder;C. W. G.;R.; Soderstrom;J.L.; Yoo;J.H. (2001). Seismic Performance of Pile-Wharf Connections. Berkeley (California);Pacific Earthquake Engineering Research Center. | Roeder | C4 | 1 | 16.49606299 | 1 | 2 | 77.5 | 5.872613 | 0.874015748 | 62278 | 0.0213 | 0.393700787 | 2 | 59987 | 0.0193 | 0.007379758 | 10092 | 221.99 | 0.1068383 | 0.1029214 | 0.1029214 | 8.638064516 | 41.18254509 | 38.276696 | 0.328591627
160 | Roeder;C. W. G.;R.; Soderstrom;J.L.; Yoo;J.H. (2001). Seismic Performance of Pile-Wharf Connections. Berkeley (California);Pacific Earthquake Engineering Research Center. | Roeder | C5 | 1 | 16.49606299 | 1 | 2 | 77.5 | 5.872613 | 0.874015748 | 71282 | 0.0213 | 0.393700787 | 2 | 59987 | 0.0193 | 0.007379758 | 10092 | 221.99 | 0.1047715 | 0.1029214 | 0.1029214 | 3.132129032 | 43.15308564 | 41.28931424 | 0.344314383
161 | Roeder;C. W. G.;R.; Soderstrom;J.L.; Yoo;J.H. (2001). Seismic Performance of Pile-Wharf Connections. Berkeley (California);Pacific Earthquake Engineering Research Center. | Roeder | C6 | 1 | 16.49606299 | 1 | 2 | 77.5 | 5.872613 | 0.874015748 | 73370 | 0.0213 | 0.393700787 | 2 | 59987 | 0.0193 | 0.007379758 | 10092 | 221.99 | 0.1043036 | 0.1029214 | 0.1029214 | 2.890322581 | 43.52298393 | 40.83300111 | 0.347265766
162 | Roeder;C. W. G.;R.; Soderstrom;J.L.; Yoo;J.H. (2001). Seismic Performance of Pile-Wharf Connections. Berkeley (California);Pacific Earthquake Engineering Research Center. | Roeder | C7 | 1 | 16.49606299 | 1 | 2 | 77.5 | 5.872613 | 0.874015748 | 73370 | 0.0213 | 0.393700787 | 2 | 59987 | 0.0193 | 0.007379758 | 10092 | 221.99 | 0.1043036 | 0.1029214 | 0.1029214 | 3.025806452 | 43.52298393 | 39.91777658 | 0.347265766
163 | Roeder;C. W. G.;R.; Soderstrom;J.L.; Yoo;J.H. (2001). Seismic Performance of Pile-Wharf Connections. Berkeley (California);Pacific Earthquake Engineering Research Center. | Roeder | C8 | 1 | 16.49606299 | 1 | 2 | 77.5 | 5.872613 | 0.874015748 | 71282 | 0.0213 | 0.393700787 | 2 | 59987 | 0.0193 | 0.007379758 | 10092 | 221.99 | 0.1047715 | 0.1029214 | 0.1029214 | 3.090580645 | 43.15308564 | 44.58734367 | 0.344314383
164 | Moyer;M. J. a. K.;M.J. (2003). "Influence of tension strain on buckling of reinforcement in RC bridge columns." ACI Structural Journal 100(1): 75-85. | Kowalsky_Moyer | Unit_1 | 1 | 18 | 1 | 0.31 | 96 | 6.666667 | 0.748031496 | 81983 | 0.0198 | 0.374015748 | 3 | 62988 | 0.0092 | 0.004069171 | 4741.5 | 51.99624 | 0.03665983 | 0.04309445 | 0.04309445 | 7.544270833 | 33.84105869 | 34.86169529 | 0.413407766
165 | Moyer;M. J. a. K.;M.J. (2003). "Influence of tension strain on buckling of reinforcement in RC bridge columns." ACI Structural Journal 100(1): 75-85. | Kowalsky_Moyer | Unit_2 | 1 | 18 | 1 | 0.31 | 96 | 6.666667 | 0.748031496 | 81983 | 0.0198 | 0.374015748 | 3 | 62988 | 0.0092 | 0.004069171 | 4959 | 51.99624 | 0.03550547 | 0.04120434 | 0.04120434 | 10.584375 | 34.25416796 | 35.80357564 | 0.416968
166 | Moyer;M. J. a. K.;M.J. (2003). "Influence of tension strain on buckling of reinforcement in RC bridge columns." ACI Structural Journal 100(1): 75-85. | Kowalsky_Moyer | Unit_3 | 1 | 18 | 1 | 0.31 | 96 | 6.666667 | 0.748031496 | 81983 | 0.0198 | 0.374015748 | 3 | 62988 | 0.0092 | 0.004069171 | 4596.5 | 51.99624 | 0.03747203 | 0.04445389 | 0.04445389 | 10.494375 | 33.55650492 | 43.07708628 | 0.410927533
167 | Moyer;M. J. a. K.;M.J. (2003). "Influence of tension strain on buckling of reinforcement in RC bridge columns." ACI Structural Journal 100(1): 75-85. | Kowalsky_Moyer | Unit_4 | 1 | 18 | 1 | 0.31 | 96 | 6.666667 | 0.748031496 | 81983 | 0.0198 | 0.374015748 | 3 | 62988 | 0.0092 | 0.004069171 | 4915.5 | 51.99624 | 0.03573049 | 0.04156898 | 0.04156898 | 13.14375 | 34.1728375 | 35.32239479 | 0.416270987
168 | Coffman;H. L. M.;M. Lee; Brown;Colin B. (1993). "Seismic Durability of Retrofitted Reinforced-Concrete Columns." Journal of Structural Engineering (ASCE) 119(5): 1643-1661. | Coffman | Column 1 | 1 | 18 | 1 | 1.5 | 112.75 | 7.829861 | 0.75 | 54969 | 0.0156 | 0.375 | 12 | 54969 | 0.00444 | 0.00102 | 3191 | 158 | 0.1760145 | 0.1945787 | 0.1945787 | 3.81 | 17.3 | 23.9 | 0.44
169 | Hamilton;C. H.;Pardoen;G.C.;Kazanjy;R.P. (2002). Experimental Testing of Bridge Columns Subjected to Reversed-Cyclic and Pulse-type Loading Histories. Civil Engineering Technical Report Series. Irvine;University of California;Irvine. | Hamilton | UC1 | 1 | 16 | 1 | 0.5 | 73 | 5.703125 | 0.5 | 66483 | 0.0117 | 0.177165354 | 1.251968504 | 100268 | 0.0053 | 0.002461297 | 5292.5 | 0 | 0 | 0 | 0 | 6.078082192 | 15.13746337 | 15.80637118 | 0.240838862
170 | Hamilton;C. H.;Pardoen;G.C.;Kazanjy;R.P. (2002). Experimental Testing of Bridge Columns Subjected to Reversed-Cyclic and Pulse-type Loading Histories. Civil Engineering Technical Report Series. Irvine;University of California;Irvine. | Hamilton | UC2 | 1 | 16 | 1 | 0.5 | 73 | 5.703125 | 0.5 | 66483 | 0.0117 | 0.177165354 | 1.251968504 | 100268 | 0.0053 | 0.002461297 | 5292.5 | 0 | 0 | 0 | 0 | 6.957534247 | 15.13746337 | 16.96032527 | 0.240838862
171 | Hamilton;C. H.;Pardoen;G.C.;Kazanjy;R.P. (2002). Experimental Testing of Bridge Columns Subjected to Reversed-Cyclic and Pulse-type Loading Histories. Civil Engineering Technical Report Series. Irvine;University of California;Irvine. | Hamilton | UC3 | 1 | 16 | 1 | 0.5 | 73 | 5.703125 | 0.5 | 66483 | 0.0117 | 0.177165354 | 1.251968504 | 100268 | 0.0053 | 0.002461297 | 5162 | 0 | 0 | 0 | 0 | 11.0560274 | 15.1093278 | 23.8288 | 0.240976766
172 | Chai;Y. P.;M.; and Seible;Frieder (1991). "Seismic Retrofit of Circular Bridge Columns for Enhanced Flexural Performance." ACI Structural Journal 88(5): 572-584. | Chai | UNIT1 | 1 | 24 | 1 | 0.55 | 144 | 7.5 | 0.75 | 45700 | 0.0254 | 0.25 | 5 | 51000 | 0.00172 | 0.00082 | 5540 | 400 | 0.1537683 | 0.1596018 | 0.1596018 | 1.35 | 50.8 | 48.5 | 0.9